## Sheet1
Index | Frequency (Hz) | Z' (Ω) | -Z'' (Ω) | Z (Ω) | -Phase (°) | Time (s)
1 | 1000000 | 1.832055 | -4.339999 | 4.71084 | -67.11381 | 16.02419
2 | 794330 | 1.305038 | -3.603538 | 3.832572 | -70.09192 | 17.88022
3 | 630960 | 0.9745421 | -2.922661 | 3.080857 | -71.55937 | 19.82125
4 | 501190 | 0.7451311 | -2.378797 | 2.492768 | -72.60743 | 21.84229
5 | 398110 | 0.5840531 | -1.931494 | 2.017867 | -73.17552 | 23.78333
6 | 316230 | 0.4726226 | -1.564203 | 1.634045 | -73.18786 | 27.01039
7 | 251190 | 0.4833975 | -1.188158 | 1.282728 | -67.86124 | 31.33847
8 | 199530 | 0.4023468 | -0.9702734 | 1.050387 | -67.47751 | 34.36553
9 | 158490 | 0.3416003 | -0.7890328 | 0.8598043 | -66.5905 | 35.93155
10 | 125890 | 0.2992676 | -0.6408056 | 0.7072432 | -64.96659 | 37.56258
11 | 100000 | 0.2690053 | -0.5192157 | 0.5847639 | -62.61136 | 41.78066
12 | 79433 | 0.2471884 | -0.4204339 | 0.4877158 | -59.54718 | 43.32169
13 | 63096 | 0.2312535 | -0.3404442 | 0.4115586 | -55.81291 | 45.03772
14 | 50119 | 0.2192354 | -0.2753689 | 0.3519832 | -51.47489 | 46.69375
15 | 39811 | 0.2102249 | -0.2228006 | 0.3063244 | -46.66348 | 48.31478
16 | 31623 | 0.2033456 | -0.1800269 | 0.2715863 | -41.51927 | 49.94081
17 | 25119 | 0.1981055 | -0.1452647 | 0.2456576 | -36.25145 | 51.57684
18 | 19953 | 0.1941349 | -0.1171204 | 0.2267279 | -31.10233 | 53.22287
19 | 15849 | 0.1910624 | -0.09426551 | 0.2130513 | -26.2606 | 54.8539
20 | 12589 | 0.1887109 | -0.0757654 | 0.2033524 | -21.87494 | 56.49493
21 | 10000 | 0.1869181 | -0.06077637 | 0.1965506 | -18.01192 | 59.42199
22 | 7943.3 | 0.1856052 | -0.04860791 | 0.1918646 | -14.67553 | 60.96302
23 | 6309.6 | 0.1846481 | -0.03870306 | 0.1886606 | -11.83807 | 62.63405
24 | 5011.9 | 0.1840093 | -0.03064511 | 0.1865437 | -9.45532 | 64.25508
25 | 3981.1 | 0.1835834 | -0.02408361 | 0.1851563 | -7.473739 | 65.86611
26 | 3162.3 | 0.1834488 | -0.01877903 | 0.1844074 | -5.844816 | 67.49214
27 | 2511.9 | 0.1833587 | -0.0144519 | 0.1839273 | -4.506601 | 69.12817
28 | 1995.3 | 0.1834774 | -0.01096453 | 0.1838047 | -3.419904 | 70.7392
29 | 1584.9 | 0.1835478 | -0.008144958 | 0.1837284 | -2.540841 | 72.34023
30 | 1258.9 | 0.1838174 | -0.005896987 | 0.183912 | -1.837457 | 73.93626
31 | 1000 | 0.1842364 | -0.004053839 | 0.184281 | -1.260502 | 75.55229
32 | 794.33 | 0.1846015 | -0.002563514 | 0.1846193 | -0.795601 | 77.28332
33 | 630.96 | 0.1848897 | -0.001398905 | 0.184895 | -0.4335005 | 78.88435
34 | 501.19 | 0.1853664 | -0.0004407098 | 0.185367 | -0.1362208 | 80.51038
35 | 398.11 | 0.1857556 | 0.0003230527 | 0.1857559 | 0.09964457 | 82.13141
36 | 316.23 | 0.1861854 | 0.0009296617 | 0.1861878 | 0.2860871 | 83.75744
37 | 251.19 | 0.18658 | 0.001375746 | 0.186585 | 0.4224625 | 85.40847
38 | 199.53 | 0.1870131 | 0.001751266 | 0.1870213 | 0.5365252 | 87.0445
39 | 158.49 | 0.1874794 | 0.002047997 | 0.1874906 | 0.6258656 | 88.71053
40 | 125.89 | 0.1878794 | 0.002224503 | 0.1878926 | 0.6783536 | 90.40156
41 | 100 | 0.1883021 | 0.00235587 | 0.1883169 | 0.716797 | 92.08259
42 | 79.433 | 0.1887258 | 0.002440273 | 0.1887416 | 0.7408078 | 93.80362
43 | 63.096 | 0.1891477 | 0.002506359 | 0.1891643 | 0.7591705 | 95.62966
44 | 50.119 | 0.1895188 | 0.002529096 | 0.1895357 | 0.764557 | 97.40569
45 | 39.811 | 0.1898699 | 0.002617294 | 0.189888 | 0.7897532 | 107.8769
46 | 31.623 | 0.1902767 | 0.002659573 | 0.1902953 | 0.8007937 | 109.8629
47 | 25.119 | 0.1905275 | 0.002781105 | 0.1905478 | 0.8362798 | 111.729
48 | 19.953 | 0.1908064 | 0.002906644 | 0.1908285 | 0.8727465 | 115.176
49 | 15.849 | 0.1915072 | 0.002998947 | 0.1915307 | 0.897162 | 117.3421
50 | 12.589 | 0.1918085 | 0.003127861 | 0.191834 | 0.9342513 | 119.6231
51 | 10 | 0.1923549 | 0.003126068 | 0.1923803 | 0.9310643 | 122.2242
52 | 7.9433 | 0.1928492 | 0.003238674 | 0.1928764 | 0.9621242 | 124.8502
53 | 6.3096 | 0.1934349 | 0.00322122 | 0.1934617 | 0.9540434 | 127.5913
54 | 5.0119 | 0.19402 | 0.003137499 | 0.1940454 | 0.9264497 | 130.3423
55 | 3.9811 | 0.1944598 | 0.002979695 | 0.1944826 | 0.8778707 | 133.0484
56 | 3.1623 | 0.1948709 | 0.002874452 | 0.1948921 | 0.8450829 | 135.8094
57 | 2.5119 | 0.1952733 | 0.002728202 | 0.1952924 | 0.8004384 | 138.6455
58 | 1.9953 | 0.1957306 | 0.002589189 | 0.1957477 | 0.7578832 | 141.6515
59 | 1.5849 | 0.1960254 | 0.002485088 | 0.1960411 | 0.7263214 | 144.6576
60 | 1.2589 | 0.1962821 | 0.002346784 | 0.1962962 | 0.6850058 | 147.8686
61 | 1 | 0.1965102 | 0.002362337 | 0.1965244 | 0.6887452 | 151.4247
62 | 0.79433 | 0.1967256 | 0.002272799 | 0.1967387 | 0.6619169 | 155.0108
63 | 0.63096 | 0.1970465 | 0.00231907 | 0.1970601 | 0.6742918 | 158.8568
64 | 0.50119 | 0.1971541 | 0.002316263 | 0.1971677 | 0.673108 | 163.0029
65 | 0.39811 | 0.1974464 | 0.002382637 | 0.1974608 | 0.6913695 | 167.504
66 | 0.31623 | 0.1976756 | 0.002421523 | 0.1976905 | 0.7018372 | 172.5951
67 | 0.25119 | 0.1979397 | 0.002555809 | 0.1979562 | 0.7397654 | 178.3512
68 | 0.19953 | 0.1983672 | 0.002642433 | 0.1983848 | 0.763187 | 184.9373
69 | 0.15849 | 0.1985942 | 0.002886063 | 0.1986151 | 0.8325903 | 192.5685
70 | 0.12589 | 0.1988782 | 0.003049229 | 0.1989016 | 0.878398 | 201.4146
71 | 0.1 | 0.1994309 | 0.003408166 | 0.19946 | 0.9790585 | 211.8858
72 | 0.079433 | 0.1995748 | 0.003750198 | 0.19961 | 1.076515 | 224.382
73 | 0.063096 | 0.1998052 | 0.004072729 | 0.1998467 | 1.167727 | 239.4833
74 | 0.050119 | 0.2003551 | 0.00462156 | 0.2004084 | 1.321399 | 257.8647
75 | 0.039811 | 0.2008812 | 0.005207792 | 0.2009487 | 1.485046 | 280.3561
76 | 0.031623 | 0.2013219 | 0.005779845 | 0.2014048 | 1.64448 | 307.9876
77 | 0.025119 | 0.2019513 | 0.006383287 | 0.2020521 | 1.810405 | 342.1442
78 | 0.019953 | 0.2027641 | 0.007166526 | 0.2028907 | 2.024228 | 384.576
79 | 0.015849 | 0.2036158 | 0.007996745 | 0.2037728 | 2.249061 | 437.238
80 | 0.012589 | 0.2045875 | 0.009104391 | 0.20479 | 2.548051 | 502.9502
81 | 0.01 | 0.2055958 | 0.0103467 | 0.205856 | 2.881004 | 584.9777