## Sheet1
Index | Frequency (Hz) | Z' (Ω) | -Z'' (Ω) | Z (Ω) | -Phase (°) | Time (s)
1 | 1000000 | 1.844438 | -4.370152 | 4.743436 | -67.11765 | 15.96718
2 | 794330 | 1.321653 | -3.645241 | 3.877441 | -70.0709 | 17.82821
3 | 630960 | 0.9835703 | -2.950753 | 3.110363 | -71.5653 | 19.76925
4 | 501190 | 0.7512234 | -2.401361 | 2.516122 | -72.62863 | 21.83029
5 | 398110 | 0.5910185 | -1.949777 | 2.037384 | -73.13684 | 23.87133
6 | 316230 | 0.6170019 | -1.46613 | 1.590669 | -67.17683 | 28.30441
7 | 251190 | 0.4884351 | -1.199017 | 1.294686 | -67.83585 | 29.92544
8 | 199530 | 0.4073287 | -0.9799221 | 1.061209 | -67.42858 | 31.66647
9 | 158490 | 0.3460351 | -0.7967488 | 0.8686478 | -66.52426 | 33.3825
10 | 125890 | 0.3030637 | -0.6465376 | 0.7140437 | -64.88522 | 35.00854
11 | 100000 | 0.2728098 | -0.5240732 | 0.5908282 | -62.50047 | 39.23161
12 | 79433 | 0.2510417 | -0.4245917 | 0.4932546 | -59.40611 | 40.75264
13 | 63096 | 0.2347972 | -0.3436048 | 0.4161658 | -55.65383 | 42.48367
14 | 50119 | 0.2226213 | -0.2779471 | 0.3561107 | -51.30707 | 44.1997
15 | 39811 | 0.2134865 | -0.2248319 | 0.3100417 | -46.48271 | 45.83073
16 | 31623 | 0.2063464 | -0.1815238 | 0.2748267 | -41.33824 | 47.46176
17 | 25119 | 0.2011948 | -0.1463996 | 0.2488215 | -36.04155 | 49.10279
18 | 19953 | 0.197246 | -0.1178869 | 0.2297897 | -30.86526 | 50.72882
19 | 15849 | 0.1940555 | -0.09482572 | 0.2159848 | -26.04257 | 52.37486
20 | 12589 | 0.1916965 | -0.07617735 | 0.2062778 | -21.67214 | 54.02089
21 | 10000 | 0.1897695 | -0.06109698 | 0.1993623 | -17.84615 | 56.95794
22 | 7943.3 | 0.1883757 | -0.04880743 | 0.1945959 | -14.5257 | 58.50397
23 | 6309.6 | 0.1874396 | -0.03885132 | 0.1914237 | -11.71009 | 60.13
24 | 5011.9 | 0.186739 | -0.03073681 | 0.1892517 | -9.346946 | 61.76603
25 | 3981.1 | 0.1864292 | -0.02416391 | 0.1879886 | -7.385187 | 63.38706
26 | 3162.3 | 0.1862139 | -0.01880211 | 0.1871608 | -5.76564 | 64.98309
27 | 2511.9 | 0.1861964 | -0.0144935 | 0.1867597 | -4.450919 | 66.62412
28 | 1995.3 | 0.1863382 | -0.01101046 | 0.1866632 | -3.381595 | 68.25015
29 | 1584.9 | 0.186542 | -0.008172352 | 0.1867209 | -2.508508 | 69.83118
30 | 1258.9 | 0.1868776 | -0.005919278 | 0.1869713 | -1.814216 | 71.43721
31 | 1000 | 0.1872103 | -0.004073119 | 0.1872546 | -1.246383 | 73.05824
32 | 794.33 | 0.187541 | -0.00260933 | 0.1875592 | -0.7971265 | 74.78927
33 | 630.96 | 0.1879305 | -0.001410149 | 0.1879358 | -0.4299148 | 76.4003
34 | 501.19 | 0.1882721 | -0.0004657439 | 0.1882727 | -0.1417369 | 78.03133
35 | 398.11 | 0.1886125 | 0.0003060866 | 0.1886127 | 0.09298142 | 79.63236
36 | 316.23 | 0.189085 | 0.0008947556 | 0.1890871 | 0.2711232 | 81.27339
37 | 251.19 | 0.1894769 | 0.001375365 | 0.1894819 | 0.4158884 | 82.93442
38 | 199.53 | 0.1900137 | 0.001722084 | 0.1900215 | 0.5192544 | 84.57045
39 | 158.49 | 0.1903004 | 0.002007982 | 0.190311 | 0.6045422 | 86.25148
40 | 125.89 | 0.1907078 | 0.002180326 | 0.1907203 | 0.6550233 | 87.94751
41 | 100 | 0.1909916 | 0.002359468 | 0.1910061 | 0.7077834 | 89.63354
42 | 79.433 | 0.1914219 | 0.002434302 | 0.1914374 | 0.728588 | 91.36458
43 | 63.096 | 0.1917454 | 0.002504984 | 0.1917618 | 0.7484758 | 93.12061
44 | 50.119 | 0.1920961 | 0.002515291 | 0.1921125 | 0.7501835 | 94.89164
45 | 39.811 | 0.1923768 | 0.002587331 | 0.1923942 | 0.7705408 | 104.5978
46 | 31.623 | 0.1926719 | 0.002642864 | 0.19269 | 0.7858722 | 106.5039
47 | 25.119 | 0.1930661 | 0.002739761 | 0.1930855 | 0.8130179 | 108.3899
48 | 19.953 | 0.1933193 | 0.002888816 | 0.1933408 | 0.8561208 | 111.842
49 | 15.849 | 0.1938636 | 0.003019787 | 0.1938872 | 0.8924163 | 113.993
50 | 12.589 | 0.1942241 | 0.003082118 | 0.1942486 | 0.9091433 | 116.279
51 | 10 | 0.1947394 | 0.003137898 | 0.1947646 | 0.9231455 | 118.8851
52 | 7.9433 | 0.1952252 | 0.003184843 | 0.1952512 | 0.9346224 | 121.4911
53 | 6.3096 | 0.1957944 | 0.003131989 | 0.1958194 | 0.9164434 | 124.2222
54 | 5.0119 | 0.1961784 | 0.003132735 | 0.1962035 | 0.9148672 | 126.9532
55 | 3.9811 | 0.1967552 | 0.002981118 | 0.1967778 | 0.8680451 | 129.6743
56 | 3.1623 | 0.1970645 | 0.002875997 | 0.1970855 | 0.8361261 | 132.5153
57 | 2.5119 | 0.1976167 | 0.00262429 | 0.1976341 | 0.7608258 | 135.3464
58 | 1.9953 | 0.1978986 | 0.002575802 | 0.1979153 | 0.7457066 | 138.3174
59 | 1.5849 | 0.1981718 | 0.002498519 | 0.1981875 | 0.7223378 | 141.4085
60 | 1.2589 | 0.1983791 | 0.002338258 | 0.1983929 | 0.6753035 | 144.6346
61 | 1 | 0.1986966 | 0.002327823 | 0.1987103 | 0.6712158 | 148.1856
62 | 0.79433 | 0.1988432 | 0.002353372 | 0.1988572 | 0.6780819 | 151.6967
63 | 0.63096 | 0.199185 | 0.00235413 | 0.1991989 | 0.6771367 | 155.5428
64 | 0.50119 | 0.1991828 | 0.002281544 | 0.1991959 | 0.6562671 | 159.6988
65 | 0.39811 | 0.1995407 | 0.002268993 | 0.1995536 | 0.651487 | 164.2849
66 | 0.31623 | 0.199708 | 0.002349433 | 0.1997218 | 0.674016 | 169.361
67 | 0.25119 | 0.1997553 | 0.002601913 | 0.1997723 | 0.7462639 | 175.1021
68 | 0.19953 | 0.200471 | 0.002711964 | 0.2004894 | 0.7750477 | 181.6783
69 | 0.15849 | 0.2003106 | 0.002854273 | 0.2003309 | 0.8163658 | 189.2694
70 | 0.12589 | 0.2009657 | 0.002834574 | 0.2009857 | 0.8080898 | 198.1556
71 | 0.1 | 0.2012387 | 0.003701211 | 0.2012727 | 1.053674 | 208.6968
72 | 0.079433 | 0.2010564 | 0.003955905 | 0.2010954 | 1.127183 | 221.208
73 | 0.063096 | 0.2012767 | 0.003887169 | 0.2013142 | 1.106391 | 236.3193
74 | 0.050119 | 0.201913 | 0.003874094 | 0.2019501 | 1.099196 | 254.6906
75 | 0.039811 | 0.2028444 | 0.004183906 | 0.2028875 | 1.181626 | 277.197
76 | 0.031623 | 0.2040335 | 0.004803535 | 0.20409 | 1.348658 | 304.8335
77 | 0.025119 | 0.2052874 | 0.006058382 | 0.2053768 | 1.690406 | 338.9752
78 | 0.019953 | 0.2063883 | 0.007511596 | 0.206525 | 2.084385 | 381.3119
79 | 0.015849 | 0.2071438 | 0.009089233 | 0.2073431 | 2.512461 | 434.0389
80 | 0.012589 | 0.2080866 | 0.01079913 | 0.2083666 | 2.970831 | 499.6561
81 | 0.01 | 0.2089991 | 0.01253697 | 0.2093748 | 3.432817 | 581.5787