## Sheet1
Index | Frequency (Hz) | Z' (Ω) | -Z'' (Ω) | Z (Ω) | -Phase (°) | Time (s)
1 | 1000000 | 1.841257 | -4.387031 | 4.757759 | -67.23198 | 16.09218
2 | 794330 | 1.314712 | -3.640964 | 3.871058 | -70.14591 | 17.94822
3 | 630960 | 0.982783 | -2.952593 | 3.111859 | -71.58976 | 19.97426
4 | 501190 | 0.7557407 | -2.405058 | 2.521001 | -72.55573 | 21.97029
5 | 398110 | 0.5937403 | -1.952937 | 2.041198 | -73.08945 | 23.89633
6 | 316230 | 0.6191035 | -1.46807 | 1.593273 | -67.13424 | 28.33441
7 | 251190 | 0.4904222 | -1.202272 | 1.29845 | -67.80882 | 29.96044
8 | 199530 | 0.4075651 | -0.981365 | 1.062632 | -67.44668 | 33.0975
9 | 158490 | 0.3464865 | -0.799182 | 0.8710595 | -66.56079 | 34.73353
10 | 125890 | 0.3027429 | -0.64843 | 0.7156219 | -64.97279 | 36.34956
11 | 100000 | 0.272282 | -0.5258648 | 0.592175 | -62.62581 | 40.60764
12 | 79433 | 0.249741 | -0.4257504 | 0.4935929 | -59.60453 | 42.14367
13 | 63096 | 0.2334308 | -0.3450063 | 0.4165564 | -55.91777 | 43.8597
14 | 50119 | 0.2212042 | -0.2794975 | 0.3564409 | -51.64065 | 45.48573
15 | 39811 | 0.2118216 | -0.2261634 | 0.3098682 | -46.87548 | 47.22676
16 | 31623 | 0.2046785 | -0.1830045 | 0.2745614 | -41.80013 | 48.86279
17 | 25119 | 0.199149 | -0.1478122 | 0.2480097 | -36.58351 | 50.49382
18 | 19953 | 0.1947982 | -0.119188 | 0.2283684 | -31.46052 | 52.12985
19 | 15849 | 0.1916435 | -0.0960549 | 0.2143684 | -26.62078 | 53.75088
20 | 12589 | 0.1890549 | -0.07718754 | 0.204205 | -22.20926 | 55.39691
21 | 10000 | 0.1872483 | -0.06193175 | 0.1972244 | -18.30146 | 58.33397
22 | 7943.3 | 0.1859124 | -0.04956051 | 0.192405 | -14.92677 | 59.88499
23 | 6309.6 | 0.1849263 | -0.03947732 | 0.1890931 | -12.05039 | 61.51102
24 | 5011.9 | 0.1841842 | -0.03124925 | 0.1868163 | -9.629282 | 63.14705
25 | 3981.1 | 0.1837202 | -0.02456438 | 0.1853551 | -7.615588 | 64.78309
26 | 3162.3 | 0.1835716 | -0.01916069 | 0.1845689 | -5.958795 | 66.38912
27 | 2511.9 | 0.1834565 | -0.01478098 | 0.184051 | -4.606337 | 68.02515
28 | 1995.3 | 0.1834866 | -0.01123305 | 0.1838301 | -3.503277 | 69.65617
29 | 1584.9 | 0.1837361 | -0.00838139 | 0.1839271 | -2.61182 | 71.23721
30 | 1258.9 | 0.1839661 | -0.006076601 | 0.1840664 | -1.891855 | 72.84323
31 | 1000 | 0.1843028 | -0.004240228 | 0.1843515 | -1.317964 | 74.47427
32 | 794.33 | 0.1846554 | -0.002750687 | 0.1846759 | -0.8534333 | 76.2003
33 | 630.96 | 0.1851103 | -0.001520919 | 0.1851166 | -0.4707476 | 77.82633
34 | 501.19 | 0.1854093 | -0.0005759308 | 0.1854102 | -0.1779755 | 79.47736
35 | 398.11 | 0.1858865 | 0.0002152904 | 0.1858866 | 0.06635892 | 81.06839
36 | 316.23 | 0.1862259 | 0.0008348292 | 0.1862277 | 0.2568487 | 82.68442
37 | 251.19 | 0.1866908 | 0.001312082 | 0.1866954 | 0.4026739 | 84.35545
38 | 199.53 | 0.1871983 | 0.001701548 | 0.187206 | 0.5207783 | 85.99148
39 | 158.49 | 0.187607 | 0.00197974 | 0.1876175 | 0.6045965 | 87.64251
40 | 125.89 | 0.1878875 | 0.002153866 | 0.1878999 | 0.6567866 | 89.34854
41 | 100 | 0.1883547 | 0.002338915 | 0.1883693 | 0.7114399 | 91.03457
42 | 79.433 | 0.1886565 | 0.002395146 | 0.1886717 | 0.7273768 | 92.7556
43 | 63.096 | 0.1892174 | 0.002471664 | 0.1892335 | 0.7483873 | 94.54664
44 | 50.119 | 0.1896486 | 0.002534281 | 0.1896655 | 0.7656 | 96.33767
45 | 39.811 | 0.1898753 | 0.002585794 | 0.1898929 | 0.7802275 | 107.0139
46 | 31.623 | 0.1903384 | 0.00266991 | 0.1903572 | 0.803645 | 108.9899
47 | 25.119 | 0.1906359 | 0.002757829 | 0.1906558 | 0.82881 | 110.8759
48 | 19.953 | 0.1909739 | 0.002919652 | 0.1909962 | 0.8758825 | 114.338
49 | 15.849 | 0.1914947 | 0.002938048 | 0.1915173 | 0.8790034 | 116.494
50 | 12.589 | 0.1919941 | 0.003103026 | 0.1920191 | 0.9259391 | 118.7701
51 | 10 | 0.1923948 | 0.003232123 | 0.1924219 | 0.962446 | 121.3661
52 | 7.9433 | 0.1929438 | 0.003286884 | 0.1929718 | 0.9759649 | 123.9922
53 | 6.3096 | 0.1934882 | 0.00320449 | 0.1935147 | 0.9488278 | 126.7032
54 | 5.0119 | 0.1939087 | 0.003209357 | 0.1939353 | 0.9482081 | 129.4393
55 | 3.9811 | 0.1944514 | 0.002951436 | 0.1944738 | 0.8695842 | 132.1553
56 | 3.1623 | 0.1948404 | 0.002755863 | 0.1948599 | 0.8103491 | 134.9014
57 | 2.5119 | 0.1953637 | 0.002907527 | 0.1953854 | 0.8526491 | 137.8374
58 | 1.9953 | 0.195718 | 0.002718882 | 0.1957369 | 0.7958925 | 140.8235
59 | 1.5849 | 0.1960364 | 0.002308195 | 0.19605 | 0.6745876 | 143.9296
60 | 1.2589 | 0.1960505 | 0.002368619 | 0.1960648 | 0.6921954 | 147.1906
61 | 1 | 0.1964244 | 0.002113977 | 0.1964358 | 0.6166101 | 150.8067
62 | 0.79433 | 0.1972687 | 0.00237698 | 0.197283 | 0.6903496 | 154.3227
63 | 0.63096 | 0.1974337 | 0.001912588 | 0.197443 | 0.5550207 | 158.1438
64 | 0.50119 | 0.1972377 | 0.0029963 | 0.1972605 | 0.8703312 | 162.3249
65 | 0.39811 | 0.1970157 | 0.00281012 | 0.1970358 | 0.817179 | 166.821
66 | 0.31623 | 0.1972773 | 0.003327998 | 0.1973053 | 0.9664681 | 171.9021
67 | 0.25119 | 0.1993137 | 0.003405525 | 0.1993428 | 0.9788749 | 177.6482
68 | 0.19953 | 0.1981213 | 0.001349733 | 0.1981259 | 0.3903307 | 184.2493
69 | 0.15849 | 0.1997513 | 0.004756224 | 0.1998079 | 1.363996 | 191.8704
70 | 0.12589 | 0.1970503 | 0.002691194 | 0.1970687 | 0.7824624 | 200.7016
71 | 0.1 | 0.2010235 | 0.0009123644 | 0.2010256 | 0.2600406 | 211.2428
72 | 0.079433 | 0.2035293 | 0.005197845 | 0.2035956 | 1.462934 | 223.749
73 | 0.063096 | 0.200511 | 0.008713313 | 0.2007003 | 2.488253 | 238.8753
74 | 0.050119 | 0.1968068 | 0.007952661 | 0.1969674 | 2.313975 | 257.2567
75 | 0.039811 | 0.1950091 | 0.004853386 | 0.1950695 | 1.425683 | 279.8131
76 | 0.031623 | 0.1955686 | 0.001068016 | 0.1955715 | 0.3128937 | 307.5496
77 | 0.025119 | 0.1977935 | -0.002357532 | 0.1978076 | -0.6828852 | 341.7112
78 | 0.019953 | 0.2015153 | -0.005265893 | 0.2015841 | -1.496883 | 384.128
79 | 0.015849 | 0.2063924 | -0.007638828 | 0.2065337 | -2.119618 | 436.85
80 | 0.012589 | 0.2121328 | -0.009504068 | 0.2123456 | -2.565276 | 502.4572
81 | 0.01 | 0.219176 | -0.01089743 | 0.2194467 | -2.846401 | 584.4997