## Sheet1
Index | Frequency (Hz) | Z' (Ω) | -Z'' (Ω) | Z (Ω) | -Phase (°) | Time (s)
1 | 1000000 | 1.851674 | -4.364098 | 4.74068 | -67.00863 | 15.96222
2 | 794330 | 1.321743 | -3.623674 | 3.857204 | -69.96045 | 17.80326
3 | 630960 | 0.9857848 | -2.930518 | 3.091878 | -71.40779 | 19.73929
4 | 501190 | 0.7546698 | -2.386422 | 2.502905 | -72.45123 | 21.79533
5 | 398110 | 0.5936347 | -1.937009 | 2.025934 | -72.96128 | 23.68636
6 | 316230 | 0.6164239 | -1.454495 | 1.579726 | -67.03248 | 28.13945
7 | 251190 | 0.489906 | -1.190782 | 1.287622 | -67.63698 | 29.75547
8 | 199530 | 0.4084996 | -0.9727058 | 1.055002 | -67.21944 | 31.46151
9 | 158490 | 0.348687 | -0.7914927 | 0.864895 | -66.22442 | 33.19254
10 | 125890 | 0.3078263 | -0.6430848 | 0.7129622 | -64.42089 | 34.80857
11 | 100000 | 0.2744597 | -0.5210407 | 0.588907 | -62.22185 | 39.03165
12 | 79433 | 0.2521043 | -0.4217468 | 0.4913521 | -59.13061 | 40.55268
13 | 63096 | 0.2362776 | -0.3412522 | 0.4150665 | -55.30189 | 42.29371
14 | 50119 | 0.224392 | -0.2761832 | 0.3558496 | -50.90699 | 44.01474
15 | 39811 | 0.2152987 | -0.2232227 | 0.3101321 | -46.0352 | 45.62577
16 | 31623 | 0.2080892 | -0.1800667 | 0.275182 | -40.87075 | 47.2468
17 | 25119 | 0.2031431 | -0.1452679 | 0.2497397 | -35.5686 | 48.86283
18 | 19953 | 0.1993341 | -0.1169685 | 0.2311183 | -30.40425 | 50.47886
19 | 15849 | 0.1964149 | -0.09406459 | 0.2177773 | -25.59011 | 52.09989
20 | 12589 | 0.1938869 | -0.0754632 | 0.2080548 | -21.26661 | 53.71092
21 | 10000 | 0.1921473 | -0.06050167 | 0.2014473 | -17.47772 | 56.63298
22 | 7943.3 | 0.1907314 | -0.04833834 | 0.1967614 | -14.22142 | 58.174
23 | 6309.6 | 0.1896677 | -0.03847654 | 0.1935311 | -11.46757 | 59.80503
24 | 5011.9 | 0.1890757 | -0.03044553 | 0.1915112 | -9.147419 | 61.42106
25 | 3981.1 | 0.1886553 | -0.02392456 | 0.1901662 | -7.227456 | 63.04709
26 | 3162.3 | 0.1883736 | -0.01862917 | 0.1892925 | -5.647891 | 64.66312
27 | 2511.9 | 0.1881413 | -0.01433814 | 0.1886869 | -4.358053 | 66.29915
28 | 1995.3 | 0.1881881 | -0.01084934 | 0.1885006 | -3.299539 | 67.92518
29 | 1584.9 | 0.1884161 | -0.008109193 | 0.1885906 | -2.464417 | 69.50621
30 | 1258.9 | 0.1886283 | -0.005839319 | 0.1887187 | -1.773124 | 71.10724
31 | 1000 | 0.1888508 | -0.004045992 | 0.1888942 | -1.227332 | 72.73327
32 | 794.33 | 0.1891833 | -0.002578843 | 0.1892008 | -0.7809764 | 74.4793
33 | 630.96 | 0.1896039 | -0.001414539 | 0.1896092 | -0.427447 | 76.10033
34 | 501.19 | 0.1899245 | -0.000474054 | 0.1899251 | -0.1430107 | 77.73136
35 | 398.11 | 0.1903676 | 0.0002944766 | 0.1903678 | 0.08862984 | 79.30739
36 | 316.23 | 0.190778 | 0.0008848936 | 0.19078 | 0.2657555 | 80.95842
37 | 251.19 | 0.1912163 | 0.001359082 | 0.1912211 | 0.4072265 | 82.60446
38 | 199.53 | 0.1916992 | 0.001721434 | 0.191707 | 0.5144947 | 84.21548
39 | 158.49 | 0.1920889 | 0.001967676 | 0.1920989 | 0.5868928 | 85.87651
40 | 125.89 | 0.1924506 | 0.00211913 | 0.1924623 | 0.630875 | 87.57255
41 | 100 | 0.1927942 | 0.002300714 | 0.1928079 | 0.6837083 | 89.25358
42 | 79.433 | 0.1932232 | 0.00239165 | 0.193238 | 0.7091511 | 90.97961
43 | 63.096 | 0.1934579 | 0.002454354 | 0.1934735 | 0.7268588 | 92.74564
44 | 50.119 | 0.1938105 | 0.002503449 | 0.1938267 | 0.7400479 | 94.51167
45 | 39.811 | 0.1940859 | 0.002540366 | 0.1941025 | 0.7498946 | 103.9878
46 | 31.623 | 0.1944906 | 0.002610659 | 0.1945081 | 0.7690387 | 105.9089
47 | 25.119 | 0.1948831 | 0.002703123 | 0.1949018 | 0.7946694 | 107.8199
48 | 19.953 | 0.1951275 | 0.002835898 | 0.1951481 | 0.8326533 | 111.277
49 | 15.849 | 0.1955879 | 0.002949298 | 0.1956101 | 0.863906 | 113.428
50 | 12.589 | 0.1959543 | 0.002998547 | 0.1959773 | 0.8766874 | 115.6841
51 | 10 | 0.1962217 | 0.003063891 | 0.1962457 | 0.8945683 | 118.2801
52 | 7.9433 | 0.1967902 | 0.003150763 | 0.1968154 | 0.9172716 | 120.9162
53 | 6.3096 | 0.1974328 | 0.003038154 | 0.1974561 | 0.881615 | 123.6422
54 | 5.0119 | 0.1979261 | 0.002944924 | 0.197948 | 0.8524356 | 126.3983
55 | 3.9811 | 0.1983955 | 0.002908758 | 0.1984168 | 0.8399769 | 129.1843
56 | 3.1623 | 0.1989112 | 0.00272956 | 0.1989299 | 0.7861922 | 131.9504
57 | 2.5119 | 0.1992879 | 0.002569534 | 0.1993045 | 0.7387065 | 134.8764
58 | 1.9953 | 0.1997196 | 0.002403055 | 0.199734 | 0.6893578 | 137.8325
59 | 1.5849 | 0.199958 | 0.00226606 | 0.1999708 | 0.6492869 | 140.8885
60 | 1.2589 | 0.2002802 | 0.00240942 | 0.2002947 | 0.6892491 | 144.1246
61 | 1 | 0.2006787 | 0.002284071 | 0.2006917 | 0.6520968 | 147.7207
62 | 0.79433 | 0.2007455 | 0.00220245 | 0.2007576 | 0.6285871 | 151.3067
63 | 0.63096 | 0.2010986 | 0.002242717 | 0.2011111 | 0.6389547 | 155.1628
64 | 0.50119 | 0.2012922 | 0.002286507 | 0.2013052 | 0.6508029 | 159.2589
65 | 0.39811 | 0.2015665 | 0.002276821 | 0.2015794 | 0.6471644 | 163.805
66 | 0.31623 | 0.2017683 | 0.002387338 | 0.2017824 | 0.6778967 | 168.9061
67 | 0.25119 | 0.2020229 | 0.002590464 | 0.2020395 | 0.734642 | 174.6672
68 | 0.19953 | 0.2023515 | 0.0026504 | 0.2023689 | 0.7504172 | 181.2533
69 | 0.15849 | 0.202727 | 0.002821396 | 0.2027466 | 0.7973465 | 188.8644
70 | 0.12589 | 0.202934 | 0.003050261 | 0.202957 | 0.8611367 | 197.7906
71 | 0.1 | 0.2033599 | 0.003324743 | 0.203387 | 0.9366487 | 208.2918
72 | 0.079433 | 0.2035094 | 0.003662443 | 0.2035424 | 1.031008 | 220.803
73 | 0.063096 | 0.2037443 | 0.00407478 | 0.203785 | 1.145733 | 235.9043
74 | 0.050119 | 0.2042674 | 0.004471086 | 0.2043163 | 1.253913 | 254.2606
75 | 0.039811 | 0.2046293 | 0.0049342 | 0.2046887 | 1.381298 | 276.7971
76 | 0.031623 | 0.2053205 | 0.005419972 | 0.2053921 | 1.512121 | 304.4336
77 | 0.025119 | 0.2064066 | 0.006129822 | 0.2064976 | 1.701058 | 338.6552
78 | 0.019953 | 0.2071609 | 0.007033467 | 0.2072802 | 1.944543 | 381.002
79 | 0.015849 | 0.2078703 | 0.00807001 | 0.2080269 | 2.223239 | 433.704
80 | 0.012589 | 0.2087815 | 0.009356503 | 0.2089911 | 2.565982 | 499.3712
81 | 0.01 | 0.2100577 | 0.01079249 | 0.2103347 | 2.941197 | 581.3387