## Sheet1
Index | Frequency (Hz) | Z' (Ω) | -Z'' (Ω) | Z (Ω) | -Phase (°) | Time (s)
1 | 1000000 | 1.855427 | -4.422909 | 4.796325 | -67.24176 | 14.97716
2 | 794330 | 1.322342 | -3.676107 | 3.906706 | -70.21571 | 16.8382
3 | 630960 | 0.9871167 | -2.979361 | 3.138629 | -71.66902 | 18.81923
4 | 501190 | 0.7517453 | -2.428739 | 2.542419 | -72.80161 | 20.85527
5 | 398110 | 0.5894969 | -1.972188 | 2.058406 | -73.35833 | 22.77131
6 | 316230 | 0.4760353 | -1.5984 | 1.667781 | -73.41542 | 24.60234
7 | 251190 | 0.4867876 | -1.213275 | 1.307287 | -68.13846 | 29.02042
8 | 199530 | 0.4033203 | -0.9907923 | 1.069737 | -67.85031 | 30.64645
9 | 158490 | 0.3416769 | -0.8055964 | 0.8750592 | -67.01678 | 32.37749
10 | 125890 | 0.2984678 | -0.6542358 | 0.7191019 | -65.47713 | 33.99851
11 | 100000 | 0.2676025 | -0.5301246 | 0.5938377 | -63.21573 | 38.2216
12 | 79433 | 0.2453589 | -0.429487 | 0.4946312 | -60.26138 | 39.77262
13 | 63096 | 0.2290551 | -0.3476466 | 0.4163225 | -56.62017 | 41.48365
14 | 50119 | 0.2168157 | -0.2813763 | 0.3552205 | -52.3838 | 43.20469
15 | 39811 | 0.2074726 | -0.227603 | 0.307974 | -47.64911 | 44.84072
16 | 31623 | 0.2003956 | -0.1840177 | 0.2720678 | -42.5604 | 46.45174
17 | 25119 | 0.1948424 | -0.1484885 | 0.2449743 | -37.31086 | 48.07778
18 | 19953 | 0.1907179 | -0.1197883 | 0.2252167 | -32.13259 | 49.70881
19 | 15849 | 0.1874891 | -0.09644793 | 0.210842 | -27.22214 | 51.33484
20 | 12589 | 0.1851544 | -0.07758529 | 0.2007526 | -22.73516 | 52.98087
21 | 10000 | 0.183206 | -0.06223126 | 0.1934869 | -18.76155 | 55.91792
22 | 7943.3 | 0.1818826 | -0.04978997 | 0.1885745 | -15.30953 | 57.45395
23 | 6309.6 | 0.1808579 | -0.03964806 | 0.1851527 | -12.3649 | 59.09498
24 | 5011.9 | 0.1800349 | -0.03138329 | 0.1827498 | -9.888315 | 60.70601
25 | 3981.1 | 0.1797025 | -0.02470071 | 0.1813921 | -7.826453 | 62.33704
26 | 3162.3 | 0.1795201 | -0.01927018 | 0.1805514 | -6.126825 | 63.94807
27 | 2511.9 | 0.1794342 | -0.01485012 | 0.1800476 | -4.731065 | 65.5841
28 | 1995.3 | 0.1794993 | -0.01129727 | 0.1798545 | -3.601312 | 67.21513
29 | 1584.9 | 0.1796468 | -0.008429199 | 0.1798445 | -2.686402 | 68.80616
30 | 1258.9 | 0.1798744 | -0.006123804 | 0.1799786 | -1.949875 | 70.40719
31 | 1000 | 0.1801414 | -0.004236388 | 0.1801912 | -1.347177 | 72.05822
32 | 794.33 | 0.1804488 | -0.002754568 | 0.1804698 | -0.8745574 | 73.77925
33 | 630.96 | 0.1808907 | -0.00154768 | 0.1808974 | -0.4902039 | 75.41028
34 | 501.19 | 0.1813151 | -0.0005540863 | 0.181316 | -0.1750913 | 77.05131
35 | 398.11 | 0.181712 | 0.0001888421 | 0.1817121 | 0.05954394 | 78.64234
36 | 316.23 | 0.1821566 | 0.0008131617 | 0.1821584 | 0.2557712 | 80.27337
37 | 251.19 | 0.1825118 | 0.001296363 | 0.1825164 | 0.4069594 | 81.9394
38 | 199.53 | 0.1829742 | 0.001673399 | 0.1829819 | 0.5239865 | 83.55543
39 | 158.49 | 0.183404 | 0.001933314 | 0.1834142 | 0.6039491 | 85.13146
40 | 125.89 | 0.18387 | 0.002134356 | 0.1838824 | 0.6650575 | 86.84249
41 | 100 | 0.1840912 | 0.002261051 | 0.1841051 | 0.7036847 | 90.56856
42 | 79.433 | 0.1844264 | 0.002384056 | 0.1844418 | 0.7406137 | 92.29959
43 | 63.096 | 0.1849022 | 0.002468985 | 0.1849187 | 0.7650207 | 94.06563
44 | 50.119 | 0.1853063 | 0.00246948 | 0.1853227 | 0.7635056 | 95.84666
45 | 39.811 | 0.1855453 | 0.002560187 | 0.185563 | 0.7905271 | 105.3028
46 | 31.623 | 0.1859405 | 0.002638897 | 0.1859592 | 0.8130961 | 107.2439
47 | 25.119 | 0.1862718 | 0.00276897 | 0.1862923 | 0.8516514 | 109.1349
48 | 19.953 | 0.1866436 | 0.002881657 | 0.1866658 | 0.8845397 | 112.602
49 | 15.849 | 0.187008 | 0.002974924 | 0.1870316 | 0.9113846 | 114.748
50 | 12.589 | 0.1874275 | 0.003065838 | 0.1874526 | 0.9371296 | 117.0141
51 | 10 | 0.1878297 | 0.003062067 | 0.1878547 | 0.9339735 | 119.6051
52 | 7.9433 | 0.1882767 | 0.00312137 | 0.1883026 | 0.9497983 | 122.2412
53 | 6.3096 | 0.1889765 | 0.003132253 | 0.1890024 | 0.9495807 | 124.9672
54 | 5.0119 | 0.1894123 | 0.003046875 | 0.1894368 | 0.9215771 | 127.7382
55 | 3.9811 | 0.1899387 | 0.002928697 | 0.1899613 | 0.8833834 | 130.4393
56 | 3.1623 | 0.1901485 | 0.002810489 | 0.1901693 | 0.8467982 | 133.1904
57 | 2.5119 | 0.1907245 | 0.00264862 | 0.1907429 | 0.7956241 | 136.1214
58 | 1.9953 | 0.1909797 | 0.002479402 | 0.1909958 | 0.7438028 | 139.0725
59 | 1.5849 | 0.1910292 | 0.002498476 | 0.1910455 | 0.7493303 | 142.1635
60 | 1.2589 | 0.1916175 | 0.002647106 | 0.1916358 | 0.7914641 | 145.3946
61 | 1 | 0.1917916 | 0.002569227 | 0.1918088 | 0.7674844 | 149.0106
62 | 0.79433 | 0.19204 | 0.002151008 | 0.1920521 | 0.6417335 | 152.5267
63 | 0.63096 | 0.1922938 | 0.002398576 | 0.1923088 | 0.7146417 | 156.3628
64 | 0.50119 | 0.1931511 | 0.002217259 | 0.1931638 | 0.6576924 | 160.4639
65 | 0.39811 | 0.1935409 | 0.002460842 | 0.1935566 | 0.7284676 | 164.9899
66 | 0.31623 | 0.1938669 | 0.002445773 | 0.1938824 | 0.7227897 | 170.106
67 | 0.25119 | 0.1944632 | 0.001902175 | 0.1944725 | 0.5604306 | 175.8471
68 | 0.19953 | 0.1939623 | 0.003602708 | 0.1939958 | 1.064105 | 182.4233
69 | 0.15849 | 0.1953805 | 0.003621942 | 0.1954141 | 1.062021 | 191.9394
70 | 0.12589 | 0.1934014 | 0.002951339 | 0.1934239 | 0.8742758 | 200.7706
71 | 0.1 | 0.1958728 | 0.00215095 | 0.1958846 | 0.6291606 | 211.2468
72 | 0.079433 | 0.1972909 | 0.003884691 | 0.1973292 | 1.128017 | 223.743
73 | 0.063096 | 0.1962359 | 0.006433774 | 0.1963413 | 1.877822 | 238.8893
74 | 0.050119 | 0.1941186 | 0.006865799 | 0.19424 | 2.025655 | 257.2606
75 | 0.039811 | 0.1933978 | 0.005601808 | 0.1934789 | 1.659121 | 279.7771
76 | 0.031623 | 0.1936856 | 0.003776907 | 0.1937224 | 1.117137 | 307.3686
77 | 0.025119 | 0.1945486 | 0.002643495 | 0.1945666 | 0.7784777 | 341.4952
78 | 0.019953 | 0.1962055 | 0.001718638 | 0.196213 | 0.5018626 | 383.897
79 | 0.015849 | 0.1988439 | 0.00320451 | 0.1988697 | 0.9232823 | 436.589
80 | 0.012589 | 0.2051792 | 0.00213075 | 0.2051903 | 0.5949853 | 502.1812
81 | 0.01 | 0.2062057 | 0.001732891 | 0.2062129 | 0.4814854 | 584.2037