## Sheet1
Index | Frequency (Hz) | Z' (Ω) | -Z'' (Ω) | Z (Ω) | -Phase (°) | Time (s)
1 | 1000000 | 1.860106 | -4.444343 | 4.817902 | -67.28906 | 16.26819
2 | 794330 | 1.326121 | -3.689704 | 3.920779 | -70.231 | 18.19422
3 | 630960 | 0.9858878 | -2.9894 | 3.147775 | -71.74773 | 20.29526
4 | 501190 | 0.7519283 | -2.433745 | 2.547255 | -72.83097 | 22.2813
5 | 398110 | 0.5900122 | -1.975545 | 2.061769 | -73.37132 | 24.13233
6 | 316230 | 0.476796 | -1.5998 | 1.66934 | -73.40411 | 25.96337
7 | 251190 | 0.4881928 | -1.214314 | 1.308775 | -68.09831 | 30.37145
8 | 199530 | 0.4051973 | -0.9911493 | 1.070776 | -67.76449 | 32.00248
9 | 158490 | 0.3437158 | -0.805733 | 0.8759831 | -66.8975 | 33.73851
10 | 125890 | 0.3003973 | -0.6532106 | 0.7189733 | -65.30333 | 35.34954
11 | 100000 | 0.2699902 | -0.5291568 | 0.5940552 | -62.96809 | 39.58762
12 | 79433 | 0.247886 | -0.4279125 | 0.4945267 | -59.91666 | 41.11365
13 | 63096 | 0.2317992 | -0.3459597 | 0.416436 | -56.1772 | 42.84468
14 | 50119 | 0.2199669 | -0.2795568 | 0.355721 | -51.80286 | 44.56571
15 | 39811 | 0.2111294 | -0.2257399 | 0.309086 | -46.91547 | 46.17674
16 | 31623 | 0.2044678 | -0.1820282 | 0.2737541 | -41.67719 | 47.81277
17 | 25119 | 0.1994165 | -0.1466033 | 0.2475065 | -36.32189 | 49.4488
18 | 19953 | 0.1957042 | -0.1178851 | 0.2284667 | -31.06322 | 51.06983
19 | 15849 | 0.192951 | -0.09472816 | 0.21495 | -26.14846 | 52.71586
20 | 12589 | 0.1908849 | -0.07597952 | 0.2054506 | -21.70445 | 54.34189
21 | 10000 | 0.1892549 | -0.06089668 | 0.198811 | -17.83666 | 57.27395
22 | 7943.3 | 0.187943 | -0.04860056 | 0.1941252 | -14.49863 | 58.81998
23 | 6309.6 | 0.1872408 | -0.03867488 | 0.1911933 | -11.67041 | 60.45101
24 | 5011.9 | 0.1866022 | -0.03058553 | 0.1890922 | -9.308449 | 62.06703
25 | 3981.1 | 0.1862467 | -0.02402926 | 0.1877904 | -7.351599 | 63.69306
26 | 3162.3 | 0.185995 | -0.01870498 | 0.1869332 | -5.742763 | 65.31409
27 | 2511.9 | 0.1859507 | -0.01440821 | 0.1865081 | -4.430655 | 66.93012
28 | 1995.3 | 0.1861767 | -0.0109113 | 0.1864961 | -3.354111 | 68.56116
29 | 1584.9 | 0.1863122 | -0.008145098 | 0.1864902 | -2.503233 | 70.16218
30 | 1258.9 | 0.1866195 | -0.005872697 | 0.1867119 | -1.802436 | 71.74821
31 | 1000 | 0.1869296 | -0.004049232 | 0.1869735 | -1.240935 | 73.39424
32 | 794.33 | 0.1872295 | -0.002584558 | 0.1872473 | -0.7908738 | 75.13028
33 | 630.96 | 0.1876657 | -0.001401704 | 0.1876709 | -0.4279433 | 76.73631
34 | 501.19 | 0.1879554 | -0.0004287522 | 0.1879558 | -0.1306994 | 78.38234
35 | 398.11 | 0.188349 | 0.0003172791 | 0.1883492 | 0.09651624 | 79.98837
36 | 316.23 | 0.1888399 | 0.0008927366 | 0.188842 | 0.2708626 | 81.6194
37 | 251.19 | 0.1893074 | 0.001372437 | 0.1893124 | 0.4153746 | 83.29543
38 | 199.53 | 0.1896239 | 0.001734948 | 0.1896318 | 0.5242085 | 84.94146
39 | 158.49 | 0.1900788 | 0.001992661 | 0.1900893 | 0.6006293 | 86.60249
40 | 125.89 | 0.1904743 | 0.00218634 | 0.1904869 | 0.6576349 | 88.29352
41 | 100 | 0.1907086 | 0.002352243 | 0.1907231 | 0.7066633 | 89.96955
42 | 79.433 | 0.1911531 | 0.002420654 | 0.1911685 | 0.7255222 | 91.68558
43 | 63.096 | 0.1915684 | 0.002445989 | 0.191584 | 0.7315259 | 93.46662
44 | 50.119 | 0.1919288 | 0.002502768 | 0.1919451 | 0.7470996 | 95.25265
45 | 39.811 | 0.1921968 | 0.00261896 | 0.1922146 | 0.7806897 | 106.0288
46 | 31.623 | 0.1925424 | 0.002653673 | 0.1925607 | 0.7896164 | 107.9849
47 | 25.119 | 0.1928596 | 0.002742695 | 0.1928791 | 0.8147601 | 109.8709
48 | 19.953 | 0.1932375 | 0.002811277 | 0.1932579 | 0.8334975 | 113.323
49 | 15.849 | 0.1935682 | 0.00289119 | 0.1935898 | 0.8557225 | 115.474
50 | 12.589 | 0.19405 | 0.003018951 | 0.1940735 | 0.8913126 | 117.7451
51 | 10 | 0.1944649 | 0.003088822 | 0.1944894 | 0.9099927 | 120.3511
52 | 7.9433 | 0.1950274 | 0.003162592 | 0.195053 | 0.9290354 | 122.9772
53 | 6.3096 | 0.1955437 | 0.00312148 | 0.1955686 | 0.9145394 | 125.7082
54 | 5.0119 | 0.1960313 | 0.003076918 | 0.1960555 | 0.8992439 | 128.4643
55 | 3.9811 | 0.1964069 | 0.002768604 | 0.1964264 | 0.8076032 | 131.1903
56 | 3.1623 | 0.1968187 | 0.002778351 | 0.1968383 | 0.8087503 | 134.0414
57 | 2.5119 | 0.1972466 | 0.002682246 | 0.1972649 | 0.7790849 | 136.9874
58 | 1.9953 | 0.1974196 | 0.002598701 | 0.1974367 | 0.75416 | 139.9535
59 | 1.5849 | 0.1981544 | 0.002339973 | 0.1981682 | 0.6765649 | 143.0695
60 | 1.2589 | 0.1981851 | 0.002556113 | 0.1982016 | 0.7389373 | 146.2956
61 | 1 | 0.1988885 | 0.002244791 | 0.1989011 | 0.6466518 | 149.9067
62 | 0.79433 | 0.1986244 | 0.00253472 | 0.1986406 | 0.7311332 | 153.4377
63 | 0.63096 | 0.1986927 | 0.00221102 | 0.198705 | 0.6375519 | 157.2688
64 | 0.50119 | 0.1992127 | 0.002245815 | 0.1992253 | 0.6458941 | 161.3749
65 | 0.39811 | 0.1993177 | 0.002028767 | 0.1993281 | 0.5831684 | 165.896
66 | 0.31623 | 0.1994399 | 0.002170706 | 0.1994518 | 0.623583 | 170.9871
67 | 0.25119 | 0.1994722 | 0.002574056 | 0.1994888 | 0.7393228 | 176.7582
68 | 0.19953 | 0.2004832 | 0.002670549 | 0.200501 | 0.7631671 | 183.3343
69 | 0.15849 | 0.2000859 | 0.00282109 | 0.2001058 | 0.8077821 | 190.9254
70 | 0.12589 | 0.2009506 | 0.002470791 | 0.2009658 | 0.7044457 | 199.8116
71 | 0.1 | 0.2016156 | 0.003902073 | 0.2016534 | 1.108765 | 210.3378
72 | 0.079433 | 0.2008471 | 0.003835671 | 0.2008838 | 1.094071 | 222.939
73 | 0.063096 | 0.2002811 | 0.003521249 | 0.2003121 | 1.007244 | 238.0603
74 | 0.050119 | 0.201854 | 0.003429689 | 0.2018832 | 0.9734152 | 256.4666
75 | 0.039811 | 0.2029928 | 0.003923976 | 0.2030307 | 1.107425 | 278.9981
76 | 0.031623 | 0.2051096 | 0.004330084 | 0.2051553 | 1.209395 | 306.7146
77 | 0.025119 | 0.2064746 | 0.006141972 | 0.2065659 | 1.703867 | 340.9662
78 | 0.019953 | 0.2075471 | 0.00795541 | 0.2076995 | 2.195108 | 383.378
79 | 0.015849 | 0.2078603 | 0.01017813 | 0.2081094 | 2.803316 | 436.11
80 | 0.012589 | 0.2086412 | 0.01232284 | 0.2090048 | 3.380097 | 501.8022
81 | 0.01 | 0.2094805 | 0.01455363 | 0.2099855 | 3.97423 | 583.8547