## Sheet1
Index | Frequency (Hz) | Z' (Ω) | -Z'' (Ω) | Z (Ω) | -Phase (°) | Time (s)
1 | 1000000 | 1.830192 | -4.2997 | 4.67301 | -66.94269 | 16.47319
2 | 794330 | 1.309981 | -3.573059 | 3.805628 | -69.86568 | 18.40423
3 | 630960 | 0.9766981 | -2.896755 | 3.05698 | -71.36745 | 20.43026
4 | 501190 | 0.7468051 | -2.35942 | 2.474789 | -72.43635 | 22.4913
5 | 398110 | 0.587565 | -1.916269 | 2.004325 | -72.95345 | 24.47734
6 | 316230 | 0.6131591 | -1.439557 | 1.564701 | -66.9291 | 28.92042
7 | 251190 | 0.486756 | -1.178332 | 1.274911 | -67.55501 | 30.58645
8 | 199530 | 0.405271 | -0.9626935 | 1.044521 | -67.17007 | 32.31248
9 | 158490 | 0.3456015 | -0.7806925 | 0.8537688 | -66.12171 | 33.99351
10 | 125890 | 0.303553 | -0.6329874 | 0.7020096 | -64.37966 | 35.62954
11 | 100000 | 0.2750793 | -0.5151959 | 0.5840338 | -61.90084 | 39.87263
12 | 79433 | 0.2525662 | -0.4171551 | 0.4876556 | -58.80723 | 41.53365
13 | 63096 | 0.2360594 | -0.3377516 | 0.4120682 | -55.04975 | 43.23469
14 | 50119 | 0.2239686 | -0.2734238 | 0.3534438 | -50.6782 | 44.99072
15 | 39811 | 0.2148203 | -0.221188 | 0.3083373 | -45.83672 | 46.61675
16 | 31623 | 0.2077517 | -0.178626 | 0.2739854 | -40.68911 | 48.25278
17 | 25119 | 0.202491 | -0.1441509 | 0.24856 | -35.4466 | 49.88881
18 | 19953 | 0.1985074 | -0.116166 | 0.2299994 | -30.33606 | 51.51984
19 | 15849 | 0.1955745 | -0.09355023 | 0.2167972 | -25.56345 | 53.15087
20 | 12589 | 0.1932745 | -0.07521717 | 0.2073949 | -21.26463 | 54.8619
21 | 10000 | 0.1915824 | -0.06032761 | 0.2008563 | -17.47875 | 57.79896
22 | 7943.3 | 0.190306 | -0.04826832 | 0.1963318 | -14.23211 | 59.34498
23 | 6309.6 | 0.1893041 | -0.03843436 | 0.1931664 | -11.47675 | 60.97101
24 | 5011.9 | 0.1886083 | -0.03044656 | 0.1910499 | -9.170006 | 62.62704
25 | 3981.1 | 0.1881901 | -0.02394795 | 0.1897078 | -7.252139 | 64.20807
26 | 3162.3 | 0.1880176 | -0.01867531 | 0.1889428 | -5.672439 | 65.8391
27 | 2511.9 | 0.1878776 | -0.01438898 | 0.1884278 | -4.379561 | 67.46013
28 | 1995.3 | 0.1879428 | -0.01094846 | 0.1882615 | -3.333953 | 69.09616
29 | 1584.9 | 0.188157 | -0.008147553 | 0.1883334 | -2.479466 | 70.69719
30 | 1258.9 | 0.1883135 | -0.005912419 | 0.1884063 | -1.798307 | 72.31322
31 | 1000 | 0.1887574 | -0.004122159 | 0.1888024 | -1.251049 | 73.97426
32 | 794.33 | 0.1888292 | -0.002623863 | 0.1888474 | -0.7960983 | 75.70029
33 | 630.96 | 0.1892069 | -0.00148583 | 0.1892128 | -0.4499308 | 77.33132
34 | 501.19 | 0.1896349 | -0.0005647788 | 0.1896357 | -0.1706402 | 78.96735
35 | 398.11 | 0.1904937 | 0.0001964785 | 0.1904938 | 0.05909585 | 80.57838
36 | 316.23 | 0.1903654 | 0.0008078809 | 0.1903671 | 0.2431529 | 82.21941
37 | 251.19 | 0.1906858 | 0.001311555 | 0.1906904 | 0.3940795 | 83.85544
38 | 199.53 | 0.1909243 | 0.00162016 | 0.1909312 | 0.4861932 | 87.85651
39 | 158.49 | 0.1911764 | 0.001902904 | 0.1911858 | 0.5702838 | 89.42254
40 | 125.89 | 0.1915393 | 0.002111228 | 0.1915509 | 0.631513 | 91.07857
41 | 100 | 0.1918248 | 0.002239567 | 0.1918379 | 0.6689015 | 92.7696
42 | 79.433 | 0.1922144 | 0.00230137 | 0.1922282 | 0.6859658 | 94.50563
43 | 63.096 | 0.1924901 | 0.002348559 | 0.1925044 | 0.6990276 | 96.28667
44 | 50.119 | 0.1927918 | 0.002421193 | 0.192807 | 0.7195162 | 98.0677
45 | 39.811 | 0.1929872 | 0.002510985 | 0.1930035 | 0.745442 | 107.4789
46 | 31.623 | 0.1933136 | 0.002607579 | 0.1933312 | 0.7728075 | 109.4049
47 | 25.119 | 0.1936716 | 0.002698625 | 0.1936904 | 0.7983092 | 111.2809
48 | 19.953 | 0.193979 | 0.002788133 | 0.193999 | 0.8234771 | 114.733
49 | 15.849 | 0.1944766 | 0.002876853 | 0.1944979 | 0.8475029 | 116.889
50 | 12.589 | 0.1948038 | 0.003158367 | 0.1948294 | 0.9288591 | 119.1551
51 | 10 | 0.195368 | 0.003195965 | 0.1953941 | 0.9372005 | 121.7461
52 | 7.9433 | 0.1958819 | 0.003155384 | 0.1959073 | 0.9228752 | 124.3422
53 | 6.3096 | 0.1965436 | 0.003190866 | 0.1965695 | 0.9301098 | 127.0532
54 | 5.0119 | 0.1969824 | 0.003176054 | 0.197008 | 0.9237308 | 129.7793
55 | 3.9811 | 0.1975267 | 0.003060659 | 0.1975504 | 0.887722 | 132.5053
56 | 3.1623 | 0.1978555 | 0.002898797 | 0.1978767 | 0.8393851 | 135.3414
57 | 2.5119 | 0.1983198 | 0.002722824 | 0.1983385 | 0.7865907 | 138.2624
58 | 1.9953 | 0.1986316 | 0.002629029 | 0.198649 | 0.7583057 | 141.2485
59 | 1.5849 | 0.1990318 | 0.002526884 | 0.1990478 | 0.7273814 | 144.3396
60 | 1.2589 | 0.1991958 | 0.002439062 | 0.1992107 | 0.7015258 | 147.5556
61 | 1 | 0.1995804 | 0.002324637 | 0.1995939 | 0.6673294 | 151.1767
62 | 0.79433 | 0.1998851 | 0.002299276 | 0.1998983 | 0.6590436 | 154.6727
63 | 0.63096 | 0.2001402 | 0.002296053 | 0.2001533 | 0.6572813 | 158.5038
64 | 0.50119 | 0.200557 | 0.002273391 | 0.2005699 | 0.6494419 | 162.6799
65 | 0.39811 | 0.2007312 | 0.002410165 | 0.2007456 | 0.6879134 | 167.176
66 | 0.31623 | 0.2009941 | 0.002397479 | 0.2010084 | 0.6833976 | 172.2821
67 | 0.25119 | 0.2011989 | 0.002515146 | 0.2012146 | 0.7162057 | 178.0432
68 | 0.19953 | 0.2013436 | 0.002626109 | 0.2013608 | 0.7472618 | 184.6293
69 | 0.15849 | 0.2018366 | 0.002711866 | 0.2018549 | 0.7697766 | 192.1554
70 | 0.12589 | 0.2019188 | 0.003104231 | 0.2019427 | 0.8807763 | 200.9766
71 | 0.1 | 0.2022453 | 0.003244395 | 0.2022714 | 0.919053 | 211.5128
72 | 0.079433 | 0.2026687 | 0.003441415 | 0.2026979 | 0.9728174 | 224.029
73 | 0.063096 | 0.2031181 | 0.003876249 | 0.2031551 | 1.093284 | 239.2053
74 | 0.050119 | 0.203442 | 0.004511653 | 0.203492 | 1.270418 | 257.5717
75 | 0.039811 | 0.2037091 | 0.005046787 | 0.2037717 | 1.419182 | 280.1231
76 | 0.031623 | 0.2042328 | 0.005405679 | 0.2043043 | 1.516163 | 307.7596
77 | 0.025119 | 0.2049484 | 0.006097305 | 0.2050391 | 1.704072 | 341.8862
78 | 0.019953 | 0.205891 | 0.006783121 | 0.2060027 | 1.886939 | 384.263
79 | 0.015849 | 0.2066001 | 0.007790603 | 0.206747 | 2.159521 | 436.975
80 | 0.012589 | 0.2076485 | 0.009080906 | 0.207847 | 2.504069 | 502.5772
81 | 0.01 | 0.2086407 | 0.01025021 | 0.2088923 | 2.812597 | 584.5897