## Sheet1
Index | Frequency (Hz) | Z' (Ω) | -Z'' (Ω) | Z (Ω) | -Phase (°) | Time (s)
1 | 1000000 | 1.973145 | -4.355868 | 4.781933 | -65.63016 | 17.22321
2 | 794330 | 1.445955 | -3.627139 | 3.904731 | -68.26535 | 19.07424
3 | 630960 | 1.105948 | -2.944298 | 3.145157 | -69.41264 | 21.01527
4 | 501190 | 0.8698932 | -2.403508 | 2.556084 | -70.10347 | 23.07632
5 | 398110 | 0.7063926 | -1.95713 | 2.080708 | -70.15381 | 25.02735
6 | 316230 | 0.5909903 | -1.592453 | 1.698581 | -69.63914 | 26.85338
7 | 251190 | 0.5932554 | -1.206938 | 1.344861 | -63.82414 | 31.27647
8 | 199530 | 0.506304 | -0.9909283 | 1.112781 | -62.93573 | 32.90749
9 | 158490 | 0.440196 | -0.810953 | 0.9227228 | -61.50631 | 34.65353
10 | 125890 | 0.392509 | -0.6629574 | 0.7704387 | -59.37202 | 36.29956
11 | 100000 | 0.3569294 | -0.5396925 | 0.6470445 | -56.52106 | 40.54264
12 | 79433 | 0.3310238 | -0.4387439 | 0.5496116 | -52.96615 | 42.08867
13 | 63096 | 0.3120066 | -0.3560511 | 0.4734137 | -48.772 | 43.8097
14 | 50119 | 0.2977395 | -0.2886681 | 0.4147024 | -44.11374 | 45.56073
15 | 39811 | 0.2871413 | -0.2337114 | 0.3702312 | -39.143 | 47.21176
16 | 31623 | 0.2792858 | -0.1890259 | 0.3372408 | -34.09088 | 48.84779
17 | 25119 | 0.2731015 | -0.1526369 | 0.3128618 | -29.2009 | 50.48382
18 | 19953 | 0.268433 | -0.1230269 | 0.2952828 | -24.62271 | 52.10485
19 | 15849 | 0.2650267 | -0.09906672 | 0.282937 | -20.49569 | 53.77588
20 | 12589 | 0.2625414 | -0.07964011 | 0.2743548 | -16.87481 | 55.42691
21 | 10000 | 0.2599799 | -0.06382352 | 0.2676995 | -13.793 | 58.35397
22 | 7943.3 | 0.258526 | -0.05108059 | 0.263524 | -11.17677 | 59.9
23 | 6309.6 | 0.2574206 | -0.04066572 | 0.2606128 | -8.977049 | 61.55603
24 | 5011.9 | 0.2570246 | -0.03225606 | 0.2590407 | -7.153106 | 63.19206
25 | 3981.1 | 0.2564644 | -0.02539459 | 0.2577186 | -5.65488 | 64.82309
26 | 3162.3 | 0.2558477 | -0.01983824 | 0.2566156 | -4.433801 | 66.38411
27 | 2511.9 | 0.2558761 | -0.01536283 | 0.2563369 | -3.43592 | 68.03014
28 | 1995.3 | 0.2560716 | -0.01175882 | 0.2563414 | -2.629179 | 69.67618
29 | 1584.9 | 0.2563562 | -0.008868662 | 0.2565096 | -1.981361 | 71.27721
30 | 1258.9 | 0.2565122 | -0.006549754 | 0.2565958 | -1.462666 | 72.88323
31 | 1000 | 0.2568023 | -0.004680872 | 0.256845 | -1.044245 | 74.51927
32 | 794.33 | 0.2568915 | -0.003206798 | 0.2569115 | -0.715191 | 76.2503
33 | 630.96 | 0.2569136 | -0.001989975 | 0.2569213 | -0.4437869 | 77.88633
34 | 501.19 | 0.2572242 | -0.001055842 | 0.2572263 | -0.2351838 | 79.54236
35 | 398.11 | 0.2575613 | -0.0002938315 | 0.2575614 | -0.06536425 | 81.16339
36 | 316.23 | 0.257744 | 0.0003322936 | 0.2577442 | 0.07386791 | 82.80942
37 | 251.19 | 0.2580313 | 0.0008013701 | 0.2580325 | 0.1779435 | 84.48045
38 | 199.53 | 0.2582791 | 0.001144779 | 0.2582817 | 0.2539522 | 86.10148
39 | 158.49 | 0.2584031 | 0.001453614 | 0.2584072 | 0.3223067 | 87.75251
40 | 125.89 | 0.2586875 | 0.001604591 | 0.2586924 | 0.3553907 | 89.49854
41 | 100 | 0.2589288 | 0.001752131 | 0.2589347 | 0.3877057 | 91.18458
42 | 79.433 | 0.2592257 | 0.00188381 | 0.2592326 | 0.4163647 | 92.92561
43 | 63.096 | 0.2595616 | 0.001950088 | 0.2595689 | 0.4304555 | 94.70664
44 | 50.119 | 0.2595326 | 0.001960103 | 0.25954 | 0.4327144 | 96.49267
45 | 39.811 | 0.2596878 | 0.002080332 | 0.2596961 | 0.4589807 | 106.8789
46 | 31.623 | 0.2598948 | 0.002189114 | 0.2599041 | 0.4825953 | 108.8049
47 | 25.119 | 0.2603328 | 0.002274503 | 0.2603427 | 0.5005752 | 110.7059
48 | 19.953 | 0.2605027 | 0.002328062 | 0.2605131 | 0.5120276 | 114.153
49 | 15.849 | 0.2608447 | 0.002430167 | 0.260856 | 0.5337825 | 116.314
50 | 12.589 | 0.2612362 | 0.002476852 | 0.2612479 | 0.5432208 | 118.6051
51 | 10 | 0.2615892 | 0.002522005 | 0.2616013 | 0.5523767 | 121.2211
52 | 7.9433 | 0.2618174 | 0.002467018 | 0.2618291 | 0.5398631 | 123.8522
53 | 6.3096 | 0.2622591 | 0.002494477 | 0.2622709 | 0.5449524 | 126.5932
54 | 5.0119 | 0.2630513 | 0.002406993 | 0.2630623 | 0.5242579 | 129.3393
55 | 3.9811 | 0.2637766 | 0.002241439 | 0.2637861 | 0.4868586 | 132.0903
56 | 3.1623 | 0.2641308 | 0.002202021 | 0.26414 | 0.4776557 | 134.8814
57 | 2.5119 | 0.2641978 | 0.002000603 | 0.2642054 | 0.4338564 | 137.7124
58 | 1.9953 | 0.2643613 | 0.001983876 | 0.2643687 | 0.4299629 | 140.6985
59 | 1.5849 | 0.2646375 | 0.001852468 | 0.264644 | 0.401065 | 143.8245
60 | 1.2589 | 0.2648487 | 0.001899582 | 0.2648555 | 0.4109371 | 147.0556
61 | 1 | 0.2650912 | 0.00185147 | 0.2650977 | 0.4001629 | 150.6267
62 | 0.79433 | 0.2653404 | 0.001781902 | 0.2653464 | 0.3847659 | 154.1327
63 | 0.63096 | 0.2654956 | 0.001842728 | 0.265502 | 0.397667 | 157.9538
64 | 0.50119 | 0.2657994 | 0.001828099 | 0.2658057 | 0.3940593 | 162.1449
65 | 0.39811 | 0.2655472 | 0.001969979 | 0.2655545 | 0.4250447 | 166.741
66 | 0.31623 | 0.265912 | 0.002000885 | 0.2659195 | 0.4311205 | 171.8571
67 | 0.25119 | 0.2660042 | 0.002114394 | 0.2660126 | 0.4554186 | 177.6232
68 | 0.19953 | 0.2661503 | 0.002163879 | 0.2661591 | 0.465821 | 184.2243
69 | 0.15849 | 0.2664761 | 0.00252539 | 0.266488 | 0.542975 | 191.8354
70 | 0.12589 | 0.2665569 | 0.002634835 | 0.2665699 | 0.5663333 | 200.6766
71 | 0.1 | 0.266963 | 0.002920571 | 0.266979 | 0.6267898 | 211.3328
72 | 0.079433 | 0.2676144 | 0.003368085 | 0.2676356 | 0.7210629 | 223.934
73 | 0.063096 | 0.2684763 | 0.003743212 | 0.2685024 | 0.7987906 | 239.1253
74 | 0.050119 | 0.2685986 | 0.00402404 | 0.2686287 | 0.858319 | 257.5067
75 | 0.039811 | 0.2682486 | 0.004633878 | 0.2682886 | 0.9896615 | 280.0681
76 | 0.031623 | 0.2683639 | 0.005218995 | 0.2684146 | 1.114117 | 307.7996
77 | 0.025119 | 0.2689428 | 0.00590603 | 0.2690076 | 1.258023 | 342.0112
78 | 0.019953 | 0.2697836 | 0.006443558 | 0.2698605 | 1.368202 | 384.438
79 | 0.015849 | 0.2709921 | 0.007145578 | 0.2710863 | 1.510438 | 437.17
80 | 0.012589 | 0.2724107 | 0.008134379 | 0.2725321 | 1.710385 | 502.8072
81 | 0.01 | 0.2740475 | 0.009185171 | 0.2742014 | 1.919647 | 584.7947