## Sheet1
Index | Frequency (Hz) | Z' (Ω) | -Z'' (Ω) | Z (Ω) | -Phase (°) | Time (s)
1 | 1000000 | 1.8593 | -4.363235 | 4.742871 | -66.91975 | 17.87722
2 | 794330 | 1.332061 | -3.627817 | 3.86464 | -69.83779 | 19.73825
3 | 630960 | 0.9974346 | -2.940126 | 3.104709 | -71.26055 | 21.69429
4 | 501190 | 0.7647435 | -2.393697 | 2.512891 | -72.28225 | 23.75533
5 | 398110 | 0.603483 | -1.943625 | 2.035158 | -72.75077 | 25.70136
6 | 316230 | 0.6289783 | -1.459311 | 1.589088 | -66.68344 | 30.18945
7 | 251190 | 0.5015235 | -1.193929 | 1.294987 | -67.2146 | 31.82048
8 | 199530 | 0.4195157 | -0.9743256 | 1.060803 | -66.70472 | 33.54651
9 | 158490 | 0.3587853 | -0.792927 | 0.8703218 | -65.6541 | 35.23754
10 | 125890 | 0.3160928 | -0.6428702 | 0.7163776 | -63.81712 | 36.87357
11 | 100000 | 0.2858307 | -0.5209821 | 0.5942403 | -61.24914 | 41.11165
12 | 79433 | 0.2639134 | -0.421505 | 0.4973095 | -57.94842 | 42.65267
13 | 63096 | 0.2480796 | -0.3408321 | 0.4215567 | -53.95046 | 44.39371
14 | 50119 | 0.2363271 | -0.2755028 | 0.362977 | -49.37692 | 46.13474
15 | 39811 | 0.2275171 | -0.2224182 | 0.3181727 | -44.35072 | 47.85577
16 | 31623 | 0.2209675 | -0.1793805 | 0.284612 | -39.06955 | 49.4918
17 | 25119 | 0.2159505 | -0.1444631 | 0.2598157 | -33.7811 | 51.15283
18 | 19953 | 0.2122967 | -0.1162446 | 0.2420386 | -28.70323 | 52.81387
19 | 15849 | 0.209448 | -0.09341799 | 0.2293368 | -24.03783 | 54.44489
20 | 12589 | 0.2073035 | -0.07498261 | 0.2204476 | -19.88528 | 56.09093
21 | 10000 | 0.2056893 | -0.06009678 | 0.2142888 | -16.28692 | 59.00798
22 | 7943.3 | 0.2044014 | -0.04802224 | 0.2099668 | -13.22134 | 60.56401
23 | 6309.6 | 0.2035124 | -0.03821991 | 0.2070701 | -10.63634 | 62.20504
24 | 5011.9 | 0.2029035 | -0.0302436 | 0.2051451 | -8.477753 | 63.82607
25 | 3981.1 | 0.2025287 | -0.02375057 | 0.2039165 | -6.688536 | 65.4721
26 | 3162.3 | 0.2022786 | -0.01850512 | 0.2031233 | -5.227059 | 67.11813
27 | 2511.9 | 0.2022172 | -0.01425704 | 0.2027191 | -4.032886 | 68.76416
28 | 1995.3 | 0.2023877 | -0.01081965 | 0.2026767 | -3.060119 | 70.40019
29 | 1584.9 | 0.2024237 | -0.008055915 | 0.202584 | -2.279014 | 71.99622
30 | 1258.9 | 0.2025976 | -0.005797661 | 0.2026805 | -1.639165 | 73.60725
31 | 1000 | 0.2030728 | -0.004028563 | 0.2031127 | -1.136486 | 75.25828
32 | 794.33 | 0.2033274 | -0.002566355 | 0.2033436 | -0.7231365 | 76.98931
33 | 630.96 | 0.2035763 | -0.001421808 | 0.2035813 | -0.400156 | 78.62534
34 | 501.19 | 0.2039932 | -0.0004567136 | 0.2039937 | -0.1282774 | 80.27637
35 | 398.11 | 0.2043249 | 0.0003170256 | 0.2043251 | 0.08889871 | 81.8974
36 | 316.23 | 0.2045695 | 0.0008588584 | 0.2045713 | 0.2405475 | 83.53343
37 | 251.19 | 0.2050183 | 0.001354056 | 0.2050228 | 0.3784081 | 85.20446
38 | 199.53 | 0.2054661 | 0.001713581 | 0.2054733 | 0.477834 | 86.8355
39 | 158.49 | 0.2059723 | 0.001966449 | 0.2059817 | 0.5469948 | 88.52153
40 | 125.89 | 0.2064092 | 0.002123341 | 0.2064201 | 0.5893834 | 90.22256
41 | 100 | 0.2065958 | 0.002236168 | 0.2066079 | 0.6201385 | 91.89859
42 | 79.433 | 0.2069825 | 0.002345144 | 0.2069957 | 0.6491426 | 93.64462
43 | 63.096 | 0.2073999 | 0.002385508 | 0.2074136 | 0.6589855 | 95.43065
44 | 50.119 | 0.2076099 | 0.002439933 | 0.2076242 | 0.6733371 | 97.23669
45 | 39.811 | 0.2078698 | 0.002545941 | 0.2078854 | 0.7017103 | 107.2879
46 | 31.623 | 0.2083351 | 0.002578662 | 0.2083511 | 0.7091408 | 109.2389
47 | 25.119 | 0.2086795 | 0.002712632 | 0.2086971 | 0.7447479 | 111.1299
48 | 19.953 | 0.2091694 | 0.00284579 | 0.2091887 | 0.7794721 | 114.592
49 | 15.849 | 0.2096459 | 0.003041837 | 0.209668 | 0.8312691 | 116.778
50 | 12.589 | 0.2101114 | 0.003140525 | 0.2101349 | 0.8563334 | 119.0841
51 | 10 | 0.210542 | 0.003252266 | 0.2105671 | 0.884984 | 121.6651
52 | 7.9433 | 0.2110423 | 0.003318422 | 0.2110684 | 0.9008426 | 124.3012
53 | 6.3096 | 0.2114819 | 0.00338648 | 0.211509 | 0.9174046 | 127.0472
54 | 5.0119 | 0.2122377 | 0.003280971 | 0.212263 | 0.8856618 | 129.8333
55 | 3.9811 | 0.212891 | 0.003175656 | 0.2129147 | 0.8546073 | 132.6343
56 | 3.1623 | 0.2134756 | 0.003103567 | 0.2134981 | 0.8329232 | 135.4204
57 | 2.5119 | 0.2139528 | 0.002855996 | 0.2139718 | 0.7647801 | 138.2714
58 | 1.9953 | 0.214542 | 0.002787432 | 0.2145601 | 0.7443721 | 141.2825
59 | 1.5849 | 0.2150186 | 0.00258511 | 0.2150341 | 0.6888182 | 144.3936
60 | 1.2589 | 0.2155249 | 0.002467818 | 0.215539 | 0.6560233 | 147.6496
61 | 1 | 0.2157956 | 0.002468095 | 0.2158098 | 0.655274 | 151.2957
62 | 0.79433 | 0.2157845 | 0.002441885 | 0.2157983 | 0.6483492 | 154.8168
63 | 0.63096 | 0.2162116 | 0.002284589 | 0.2162237 | 0.6053903 | 158.6628
64 | 0.50119 | 0.2166336 | 0.002362404 | 0.2166465 | 0.6247895 | 162.7889
65 | 0.39811 | 0.2172888 | 0.002380348 | 0.2173018 | 0.6276368 | 167.31
66 | 0.31623 | 0.2179975 | 0.002375389 | 0.2180104 | 0.6242933 | 172.4611
67 | 0.25119 | 0.2183557 | 0.00247446 | 0.2183697 | 0.6492621 | 178.2372
68 | 0.19953 | 0.21884 | 0.002749611 | 0.2188573 | 0.7198539 | 184.8183
69 | 0.15849 | 0.2192845 | 0.002736969 | 0.2193016 | 0.715092 | 192.4544
70 | 0.12589 | 0.2197294 | 0.002939731 | 0.2197491 | 0.7665069 | 201.2856
71 | 0.1 | 0.2195505 | 0.003253445 | 0.2195746 | 0.8489847 | 212.3368
72 | 0.079433 | 0.2202018 | 0.003524334 | 0.22023 | 0.9169415 | 224.9681
73 | 0.063096 | 0.2207855 | 0.003841648 | 0.2208189 | 0.9968408 | 240.0693
74 | 0.050119 | 0.2211684 | 0.004345237 | 0.2212111 | 1.12553 | 258.5307
75 | 0.039811 | 0.2216596 | 0.005012032 | 0.2217163 | 1.295316 | 281.0521
76 | 0.031623 | 0.2220667 | 0.005590474 | 0.2221371 | 1.442102 | 308.7636
77 | 0.025119 | 0.2236182 | 0.006508274 | 0.2237129 | 1.667089 | 343.0202
78 | 0.019953 | 0.2231635 | 0.007096616 | 0.2232763 | 1.821396 | 385.372
79 | 0.015849 | 0.2234853 | 0.007411212 | 0.2236082 | 1.899345 | 438.129
80 | 0.012589 | 0.2242617 | 0.008675309 | 0.2244295 | 2.215317 | 503.8262
81 | 0.01 | 0.224153 | 0.009717934 | 0.2243635 | 2.482448 | 585.7987