## Sheet1
Index | Frequency (Hz) | Z' (Ω) | -Z'' (Ω) | Z (Ω) | -Phase (°) | Time (s)
1 | 1000000 | 1.851303 | -4.366551 | 4.742794 | -67.02433 | 15.94419
2 | 794330 | 1.32163 | -3.630381 | 3.863466 | -69.99611 | 17.79022
3 | 630960 | 0.9840108 | -2.942762 | 3.102922 | -71.51092 | 19.62125
4 | 501190 | 0.7519626 | -2.396568 | 2.51177 | -72.57989 | 21.67229
5 | 398110 | 0.5909656 | -1.945213 | 2.033001 | -73.10095 | 23.62833
6 | 316230 | 0.6166003 | -1.46113 | 1.585906 | -67.12014 | 28.09641
7 | 251190 | 0.4888487 | -1.195304 | 1.291404 | -67.75669 | 29.75744
8 | 199530 | 0.4069793 | -0.9758727 | 1.057336 | -67.36184 | 31.49847
9 | 158490 | 0.3464065 | -0.7940448 | 0.8663167 | -66.43049 | 33.2395
10 | 125890 | 0.3034211 | -0.644214 | 0.7120927 | -64.77983 | 34.86054
11 | 100000 | 0.273102 | -0.5218108 | 0.5889578 | -62.37363 | 39.11862
12 | 79433 | 0.2509846 | -0.4222994 | 0.4912536 | -59.27578 | 40.65464
13 | 63096 | 0.2350386 | -0.341683 | 0.4147172 | -55.4765 | 42.39068
14 | 50119 | 0.2232684 | -0.2763634 | 0.3552823 | -51.06596 | 44.04671
15 | 39811 | 0.2143919 | -0.2234899 | 0.309696 | -46.19028 | 45.69774
16 | 31623 | 0.2073884 | -0.1803976 | 0.2748696 | -41.0185 | 47.31876
17 | 25119 | 0.2022016 | -0.1455234 | 0.2491235 | -35.74236 | 48.9698
18 | 19953 | 0.1983853 | -0.1172389 | 0.230438 | -30.58163 | 50.60583
19 | 15849 | 0.1953255 | -0.09431735 | 0.2169051 | -25.77463 | 52.24686
20 | 12589 | 0.1930145 | -0.07573372 | 0.2073408 | -21.42371 | 53.89289
21 | 10000 | 0.1898077 | -0.06087613 | 0.199331 | -17.78236 | 56.82494
22 | 7943.3 | 0.1884561 | -0.04869506 | 0.1946456 | -14.48775 | 58.39097
23 | 6309.6 | 0.1872106 | -0.03875074 | 0.1911791 | -11.69451 | 60.042
24 | 5011.9 | 0.1862752 | -0.03066152 | 0.1887818 | -9.34726 | 61.67303
25 | 3981.1 | 0.1857736 | -0.02410924 | 0.1873315 | -7.394378 | 63.29906
26 | 3162.3 | 0.1855215 | -0.01879369 | 0.186471 | -5.78444 | 64.94009
27 | 2511.9 | 0.1852433 | -0.01449214 | 0.1858093 | -4.473311 | 66.58112
28 | 1995.3 | 0.1852607 | -0.01100497 | 0.1855872 | -3.399524 | 68.22215
29 | 1584.9 | 0.1853288 | -0.00820012 | 0.1855101 | -2.533476 | 69.82818
30 | 1258.9 | 0.1882148 | -0.005978655 | 0.1883097 | -1.819392 | 73.84426
31 | 1000 | 0.1878111 | -0.004134932 | 0.1878566 | -1.261245 | 75.48029
32 | 794.33 | 0.1873971 | -0.002683611 | 0.1874163 | -0.8204455 | 77.22132
33 | 630.96 | 0.1875147 | -0.00149454 | 0.1875207 | -0.4566522 | 78.84735
34 | 501.19 | 0.1878282 | -0.0005457997 | 0.1878289 | -0.1664923 | 80.49338
35 | 398.11 | 0.1877397 | 0.0002097442 | 0.1877399 | 0.06401123 | 82.08941
36 | 316.23 | 0.1880961 | 0.0008053414 | 0.1880978 | 0.2453128 | 83.71044
37 | 251.19 | 0.1884717 | 0.001272506 | 0.188476 | 0.3868384 | 85.39147
38 | 199.53 | 0.18884 | 0.001650051 | 0.1888473 | 0.5006277 | 87.0275
39 | 158.49 | 0.1893523 | 0.001917486 | 0.189362 | 0.5801889 | 88.71353
40 | 125.89 | 0.1898641 | 0.002096159 | 0.1898757 | 0.6325376 | 90.40456
41 | 100 | 0.1899289 | 0.002213448 | 0.1899418 | 0.6676998 | 92.1106
42 | 79.433 | 0.190099 | 0.002338804 | 0.1901134 | 0.7048791 | 93.84663
43 | 63.096 | 0.1906697 | 0.002391294 | 0.1906847 | 0.7185402 | 95.62266
44 | 50.119 | 0.1906593 | 0.00243921 | 0.1906749 | 0.7329766 | 97.40369
45 | 39.811 | 0.1900585 | 0.002504773 | 0.190075 | 0.7550551 | 106.8249
46 | 31.623 | 0.1901046 | 0.002597275 | 0.1901224 | 0.782746 | 108.7759
47 | 25.119 | 0.1905106 | 0.002696902 | 0.1905297 | 0.8110352 | 110.6619
48 | 19.953 | 0.1907605 | 0.002839265 | 0.1907816 | 0.8527232 | 114.124
49 | 15.849 | 0.1912083 | 0.00305488 | 0.1912327 | 0.9153202 | 116.29
50 | 12.589 | 0.1914849 | 0.003064196 | 0.1915094 | 0.9167849 | 118.5811
51 | 10 | 0.1919393 | 0.003234183 | 0.1919666 | 0.9653439 | 121.1521
52 | 7.9433 | 0.1925709 | 0.003296983 | 0.1925992 | 0.9808581 | 123.7732
53 | 6.3096 | 0.1932982 | 0.003277796 | 0.193326 | 0.9714831 | 126.5042
54 | 5.0119 | 0.193896 | 0.003190936 | 0.1939222 | 0.9428287 | 129.2353
55 | 3.9811 | 0.1946005 | 0.003162085 | 0.1946262 | 0.9309234 | 131.9763
56 | 3.1623 | 0.1949608 | 0.002989705 | 0.1949838 | 0.8785561 | 134.8624
57 | 2.5119 | 0.1955362 | 0.002890236 | 0.1955575 | 0.8468319 | 137.7784
58 | 1.9953 | 0.195916 | 0.002728778 | 0.195935 | 0.7979816 | 140.7795
59 | 1.5849 | 0.1964033 | 0.002500114 | 0.1964192 | 0.7293068 | 143.8956
60 | 1.2589 | 0.1969966 | 0.002500257 | 0.1970124 | 0.7271521 | 147.1616
61 | 1 | 0.197345 | 0.002394558 | 0.1973595 | 0.6951852 | 150.7727
62 | 0.79433 | 0.1973956 | 0.002337684 | 0.1974095 | 0.6785011 | 154.2987
63 | 0.63096 | 0.1976561 | 0.0021993 | 0.1976683 | 0.6374982 | 158.1748
64 | 0.50119 | 0.1978346 | 0.002304673 | 0.197848 | 0.6674366 | 162.3509
65 | 0.39811 | 0.1982185 | 0.002265584 | 0.1982315 | 0.6548466 | 166.862
66 | 0.31623 | 0.198511 | 0.002338924 | 0.1985247 | 0.6750472 | 171.9681
67 | 0.25119 | 0.1988044 | 0.002419479 | 0.1988191 | 0.6972636 | 177.7342
68 | 0.19953 | 0.1987181 | 0.002570583 | 0.1987347 | 0.7411271 | 184.3103
69 | 0.15849 | 0.1990557 | 0.002733921 | 0.1990745 | 0.7868767 | 191.9064
70 | 0.12589 | 0.1993275 | 0.00292244 | 0.199349 | 0.8399817 | 200.7276
71 | 0.1 | 0.1991799 | 0.00316131 | 0.199205 | 0.9093012 | 211.2088
72 | 0.079433 | 0.1995776 | 0.003548838 | 0.1996092 | 1.018711 | 223.72
73 | 0.063096 | 0.2007877 | 0.003797211 | 0.2008236 | 1.083424 | 238.8413
74 | 0.050119 | 0.2062127 | 0.003939538 | 0.2062503 | 1.094459 | 257.2377
75 | 0.039811 | 0.2050002 | 0.004800087 | 0.2050564 | 1.341338 | 279.8091
76 | 0.031623 | 0.2050001 | 0.005557808 | 0.2050754 | 1.552979 | 307.4456
77 | 0.025119 | 0.2051506 | 0.006297769 | 0.2052472 | 1.758329 | 341.6122
78 | 0.019953 | 0.2054242 | 0.007174174 | 0.2055494 | 2.000168 | 384.034
79 | 0.015849 | 0.2060025 | 0.008069781 | 0.2061605 | 2.243313 | 436.766
80 | 0.012589 | 0.2066484 | 0.009063896 | 0.2068471 | 2.511465 | 502.3982
81 | 0.01 | 0.2074349 | 0.01012636 | 0.2076819 | 2.794793 | 584.3557