## Sheet1
Index | Frequency (Hz) | Z' (Ω) | -Z'' (Ω) | Z (Ω) | -Phase (°) | Time (s)
1 | 1000000 | 1.854835 | -4.320639 | 4.70195 | -66.76632 | 17.60922
2 | 794330 | 1.332468 | -3.594257 | 3.833295 | -69.65918 | 19.46025
3 | 630960 | 0.9980849 | -2.913528 | 3.079743 | -71.09012 | 21.50629
4 | 501190 | 0.7671746 | -2.372497 | 2.493452 | -72.08078 | 23.54232
5 | 398110 | 0.6073295 | -1.927254 | 2.020682 | -72.50896 | 25.48836
6 | 316230 | 0.632087 | -1.446248 | 1.578343 | -66.39212 | 29.92644
7 | 251190 | 0.5052144 | -1.183729 | 1.287034 | -66.88727 | 31.55247
8 | 199530 | 0.4234647 | -0.9665931 | 1.055284 | -66.34176 | 33.30851
9 | 158490 | 0.3631462 | -0.7864252 | 0.8662215 | -65.21401 | 35.05454
10 | 125890 | 0.3206318 | -0.6382288 | 0.7142414 | -63.32607 | 36.69057
11 | 100000 | 0.2904718 | -0.5171826 | 0.5931709 | -60.67958 | 40.90365
12 | 79433 | 0.268559 | -0.4186747 | 0.4974057 | -57.32185 | 42.43967
13 | 63096 | 0.2527874 | -0.3391551 | 0.4229984 | -53.3012 | 44.18071
14 | 50119 | 0.2409323 | -0.2745383 | 0.3652666 | -48.73011 | 45.94174
15 | 39811 | 0.2318262 | -0.2219062 | 0.3209139 | -43.74753 | 47.67277
16 | 31623 | 0.2249577 | -0.1793618 | 0.2877093 | -38.56583 | 49.3038
17 | 25119 | 0.219758 | -0.1448178 | 0.2631839 | -33.38439 | 50.92983
18 | 19953 | 0.2155937 | -0.1167347 | 0.2451686 | -28.43364 | 52.57586
19 | 15849 | 0.2125679 | -0.09400958 | 0.2324283 | -23.85773 | 54.25689
20 | 12589 | 0.2102959 | -0.07558303 | 0.2234662 | -19.76909 | 55.89292
21 | 10000 | 0.2085313 | -0.06064313 | 0.2171702 | -16.215 | 58.81998
22 | 7943.3 | 0.2071786 | -0.04851078 | 0.2127822 | -13.17837 | 60.37601
23 | 6309.6 | 0.2062214 | -0.03864151 | 0.2098105 | -10.61295 | 62.02204
24 | 5011.9 | 0.2056099 | -0.03062131 | 0.2078776 | -8.470754 | 63.66807
25 | 3981.1 | 0.2050642 | -0.02405958 | 0.2064708 | -6.691751 | 65.2891
26 | 3162.3 | 0.2048141 | -0.01875902 | 0.2056714 | -5.233146 | 66.92513
27 | 2511.9 | 0.2048444 | -0.01445707 | 0.2053539 | -4.037005 | 68.57616
28 | 1995.3 | 0.2048389 | -0.01098284 | 0.2051331 | -3.069086 | 70.21719
29 | 1584.9 | 0.2049189 | -0.008191345 | 0.2050825 | -2.2891 | 71.82822
30 | 1258.9 | 0.2051869 | -0.005931592 | 0.2052726 | -1.655859 | 73.43925
31 | 1000 | 0.2054509 | -0.004071501 | 0.2054913 | -1.135304 | 75.08028
32 | 794.33 | 0.2057856 | -0.002639063 | 0.2058025 | -0.7347398 | 76.80631
33 | 630.96 | 0.2061576 | -0.001455348 | 0.2061628 | -0.4044667 | 78.34734
34 | 501.19 | 0.2066093 | -0.0005033007 | 0.2066099 | -0.1395724 | 79.97837
35 | 398.11 | 0.2068086 | 0.0002321199 | 0.2068087 | 0.0643082 | 81.6144
36 | 316.23 | 0.2073405 | 0.0008219099 | 0.2073421 | 0.2271227 | 83.28543
37 | 251.19 | 0.2077401 | 0.0013265 | 0.2077443 | 0.3658505 | 84.97146
38 | 199.53 | 0.2082018 | 0.001670966 | 0.2082085 | 0.459829 | 86.60749
39 | 158.49 | 0.2085992 | 0.001910534 | 0.2086079 | 0.5247503 | 88.28352
40 | 125.89 | 0.208937 | 0.002127388 | 0.2089478 | 0.5833631 | 90.00955
41 | 100 | 0.2092229 | 0.002231653 | 0.2092348 | 0.6111161 | 91.72059
42 | 79.433 | 0.2096443 | 0.00231312 | 0.209657 | 0.6321501 | 93.44662
43 | 63.096 | 0.2100805 | 0.002398607 | 0.2100942 | 0.6541498 | 95.17765
44 | 50.119 | 0.2103601 | 0.002451417 | 0.2103744 | 0.6676623 | 96.99368
45 | 39.811 | 0.2106003 | 0.002530788 | 0.2106155 | 0.6884915 | 106.4399
46 | 31.623 | 0.210947 | 0.00261831 | 0.2109633 | 0.7111284 | 108.4009
47 | 25.119 | 0.2113867 | 0.00271408 | 0.2114041 | 0.7356037 | 110.2869
48 | 19.953 | 0.2116058 | 0.002822378 | 0.2116246 | 0.7641604 | 113.724
49 | 15.849 | 0.2120949 | 0.003012658 | 0.2121163 | 0.8137911 | 115.935
50 | 12.589 | 0.2124036 | 0.003129427 | 0.2124267 | 0.8441002 | 118.2611
51 | 10 | 0.212933 | 0.003203363 | 0.2129571 | 0.8618922 | 120.8771
52 | 7.9433 | 0.2133618 | 0.003313964 | 0.2133875 | 0.8898542 | 123.5182
53 | 6.3096 | 0.2139098 | 0.00327615 | 0.2139349 | 0.877449 | 126.2642
54 | 5.0119 | 0.2144372 | 0.003200908 | 0.2144611 | 0.8551914 | 129.0253
55 | 3.9811 | 0.2147579 | 0.0031049 | 0.2147804 | 0.828306 | 131.7813
56 | 3.1623 | 0.2153325 | 0.003015629 | 0.2153536 | 0.8023474 | 134.5524
57 | 2.5119 | 0.2158579 | 0.002805586 | 0.2158762 | 0.7446527 | 137.4234
58 | 1.9953 | 0.2161947 | 0.002681268 | 0.2162113 | 0.7105516 | 140.4195
59 | 1.5849 | 0.2164929 | 0.002545599 | 0.2165079 | 0.6736726 | 143.5355
60 | 1.2589 | 0.2167765 | 0.002456441 | 0.2167904 | 0.6492295 | 146.7866
61 | 1 | 0.2171336 | 0.002400766 | 0.2171469 | 0.6334725 | 150.3427
62 | 0.79433 | 0.2174299 | 0.002281034 | 0.2174419 | 0.6010618 | 153.8487
63 | 0.63096 | 0.2174459 | 0.002256688 | 0.2174576 | 0.5946035 | 157.6848
64 | 0.50119 | 0.2176164 | 0.002264626 | 0.2176281 | 0.5962274 | 161.7859
65 | 0.39811 | 0.2178754 | 0.002343361 | 0.217888 | 0.6162214 | 166.392
66 | 0.31623 | 0.2181192 | 0.002357633 | 0.2181319 | 0.6192815 | 171.4831
67 | 0.25119 | 0.2184626 | 0.002401167 | 0.2184758 | 0.6297242 | 177.2442
68 | 0.19953 | 0.2186936 | 0.002553994 | 0.2187085 | 0.6690934 | 183.8353
69 | 0.15849 | 0.2189061 | 0.00274867 | 0.2189234 | 0.7193902 | 191.4714
70 | 0.12589 | 0.2194637 | 0.002923264 | 0.2194832 | 0.7631365 | 200.3326
71 | 0.1 | 0.2196178 | 0.003177755 | 0.2196408 | 0.8289822 | 211.5188
72 | 0.079433 | 0.2199726 | 0.003568344 | 0.2200016 | 0.929357 | 224.11
73 | 0.063096 | 0.2203084 | 0.003904603 | 0.220343 | 1.015367 | 239.2963
74 | 0.050119 | 0.2205544 | 0.004348859 | 0.2205972 | 1.129603 | 257.6827
75 | 0.039811 | 0.2207692 | 0.004982395 | 0.2208254 | 1.292851 | 279.6041
76 | 0.031623 | 0.2212971 | 0.005561623 | 0.2213669 | 1.439651 | 307.2706
77 | 0.025119 | 0.2219615 | 0.006062877 | 0.2220443 | 1.564645 | 341.4372
78 | 0.019953 | 0.2227462 | 0.006833853 | 0.222851 | 1.757283 | 383.859
79 | 0.015849 | 0.2237767 | 0.007647127 | 0.2239073 | 1.957208 | 436.591
80 | 0.012589 | 0.2248562 | 0.00871162 | 0.2250249 | 2.218705 | 502.2082
81 | 0.01 | 0.2261474 | 0.0099269 | 0.2263652 | 2.513425 | 584.2607