## Sheet1
Index | Frequency (Hz) | Z' (Ω) | -Z'' (Ω) | Z (Ω) | -Phase (°) | Time (s)
1 | 1000000 | 1.839186 | -4.385586 | 4.755625 | -67.24826 | 18.93024
2 | 794330 | 1.314328 | -3.640346 | 3.870345 | -70.14815 | 20.78127
3 | 630960 | 0.9809007 | -2.951606 | 3.110329 | -71.61692 | 22.88731
4 | 501190 | 0.7487365 | -2.403373 | 2.517302 | -72.69633 | 24.92835
5 | 398110 | 0.5881454 | -1.952215 | 2.038886 | -73.23398 | 26.88438
6 | 316230 | 0.6145451 | -1.467883 | 1.591335 | -67.28285 | 31.32747
7 | 251190 | 0.4867077 | -1.201491 | 1.296327 | -67.9478 | 32.9835
8 | 199530 | 0.4045765 | -0.9817111 | 1.061809 | -67.60277 | 34.71953
9 | 158490 | 0.3441492 | -0.7988474 | 0.8698252 | -66.69327 | 36.45556
10 | 125890 | 0.3017096 | -0.6483341 | 0.7150984 | -65.04456 | 38.09159
11 | 100000 | 0.2761889 | -0.5254349 | 0.593601 | -62.27185 | 42.37967
12 | 79433 | 0.2607058 | -0.4257429 | 0.4992239 | -58.51857 | 43.9107
13 | 63096 | 0.253602 | -0.346416 | 0.4293228 | -53.79313 | 45.66173
14 | 50119 | 0.2476394 | -0.2821829 | 0.3754363 | -48.7303 | 47.40276
15 | 39811 | 0.2384067 | -0.2285966 | 0.330294 | -43.79659 | 49.1438
16 | 31623 | 0.230615 | -0.184809 | 0.2955294 | -38.7078 | 50.77983
17 | 25119 | 0.2237617 | -0.1489842 | 0.2688226 | -33.65632 | 52.43086
18 | 19953 | 0.2197881 | -0.1202473 | 0.2505319 | -28.6833 | 54.06188
19 | 15849 | 0.2164046 | -0.0967809 | 0.2370601 | -24.09524 | 55.70792
20 | 12589 | 0.2131113 | -0.0776894 | 0.2268305 | -20.02925 | 57.35395
21 | 10000 | 0.2086703 | -0.06214418 | 0.2177273 | -16.58408 | 60.286
22 | 7943.3 | 0.2055843 | -0.04960686 | 0.2114847 | -13.56597 | 61.83203
23 | 6309.6 | 0.2043805 | -0.03948186 | 0.2081591 | -10.93362 | 63.48306
24 | 5011.9 | 0.2038831 | -0.03125846 | 0.2062654 | -8.716466 | 65.13409
25 | 3981.1 | 0.2034191 | -0.0245978 | 0.2049009 | -6.894833 | 66.77512
26 | 3162.3 | 0.2043685 | -0.01918349 | 0.2052669 | -5.362479 | 68.40615
27 | 2511.9 | 0.2057761 | -0.0148217 | 0.2063092 | -4.119803 | 70.04218
28 | 1995.3 | 0.2063131 | -0.01129587 | 0.2066221 | -3.133878 | 71.66321
29 | 1584.9 | 0.2063425 | -0.008452181 | 0.2065156 | -2.345632 | 73.26924
30 | 1258.9 | 0.2082205 | -0.006153272 | 0.2083114 | -1.692695 | 74.89027
31 | 1000 | 0.2087418 | -0.004327189 | 0.2087867 | -1.187564 | 76.5463
32 | 794.33 | 0.209719 | -0.002836039 | 0.2097382 | -0.7747659 | 78.30233
33 | 630.96 | 0.2102334 | -0.001661924 | 0.21024 | -0.4529216 | 79.94337
34 | 501.19 | 0.2109331 | -0.0006857113 | 0.2109342 | -0.1862592 | 81.5844
35 | 398.11 | 0.2118044 | 6.044382e-05 | 0.2118044 | 0.01635082 | 83.19043
36 | 316.23 | 0.213561 | 0.0006720473 | 0.2135621 | 0.1803014 | 84.82645
37 | 251.19 | 0.2138235 | 0.001188203 | 0.2138268 | 0.3183857 | 86.47748
38 | 199.53 | 0.2147915 | 0.00153253 | 0.214797 | 0.4087966 | 88.11852
39 | 158.49 | 0.2150144 | 0.001802864 | 0.215022 | 0.4804053 | 89.80455
40 | 125.89 | 0.2178505 | 0.001974711 | 0.2178594 | 0.5193448 | 91.54058
41 | 100 | 0.2191043 | 0.002094217 | 0.2191143 | 0.5476213 | 93.22661
42 | 79.433 | 0.2194332 | 0.002210892 | 0.2194443 | 0.5772623 | 94.97764
43 | 63.096 | 0.2194014 | 0.002285029 | 0.2194133 | 0.5967045 | 96.76868
44 | 50.119 | 0.2185689 | 0.00233317 | 0.2185814 | 0.6115952 | 98.56471
45 | 39.811 | 0.2169349 | 0.002411617 | 0.2169484 | 0.6369182 | 109.8659
46 | 31.623 | 0.2168735 | 0.002471045 | 0.2168876 | 0.6527968 | 111.802
47 | 25.119 | 0.2172218 | 0.002601617 | 0.2172374 | 0.686186 | 113.693
48 | 19.953 | 0.2169236 | 0.002664592 | 0.2169399 | 0.7037604 | 117.1701
49 | 15.849 | 0.2171339 | 0.002803105 | 0.217152 | 0.7396227 | 119.3461
50 | 12.589 | 0.2173536 | 0.002935847 | 0.2173735 | 0.7738605 | 121.6771
51 | 10 | 0.2177248 | 0.003007106 | 0.2177456 | 0.7912901 | 124.2732
52 | 7.9433 | 0.2179812 | 0.002975368 | 0.2180015 | 0.782019 | 126.9092
53 | 6.3096 | 0.2180633 | 0.003041064 | 0.2180845 | 0.798983 | 129.5653
54 | 5.0119 | 0.2182312 | 0.002912429 | 0.2182506 | 0.764602 | 132.3363
55 | 3.9811 | 0.2182927 | 0.002934352 | 0.2183125 | 0.7701395 | 135.1024
56 | 3.1623 | 0.2186249 | 0.002646947 | 0.2186409 | 0.6936605 | 137.9634
57 | 2.5119 | 0.2188693 | 0.002611401 | 0.2188848 | 0.6835822 | 140.8045
58 | 1.9953 | 0.2189464 | 0.002370237 | 0.2189592 | 0.6202399 | 143.8055
59 | 1.5849 | 0.2185821 | 0.002060023 | 0.2185918 | 0.5399669 | 146.9466
60 | 1.2589 | 0.2181609 | 0.002336168 | 0.2181734 | 0.6135264 | 150.2027
61 | 1 | 0.2183114 | 0.002064307 | 0.2183212 | 0.5417606 | 153.7637
62 | 0.79433 | 0.2192099 | 0.001791497 | 0.2192173 | 0.4682402 | 157.3098
63 | 0.63096 | 0.218997 | 0.001639709 | 0.2190032 | 0.428986 | 161.1659
64 | 0.50119 | 0.2190183 | 0.003167594 | 0.2190412 | 0.8285936 | 165.3569
65 | 0.39811 | 0.2180439 | 0.003130073 | 0.2180663 | 0.8224385 | 169.863
66 | 0.31623 | 0.2185496 | 0.003593116 | 0.2185791 | 0.9419001 | 174.9891
67 | 0.25119 | 0.2203714 | 0.002994904 | 0.2203917 | 0.7786166 | 180.7852
68 | 0.19953 | 0.2178239 | 0.0009848373 | 0.2178261 | 0.259047 | 187.3864
69 | 0.15849 | 0.2210793 | 0.004391338 | 0.2211229 | 1.137927 | 194.9875
70 | 0.12589 | 0.2161855 | 0.003190778 | 0.2162091 | 0.8455923 | 203.8387
71 | 0.1 | 0.2196973 | -0.0005271818 | 0.2196979 | -0.1374857 | 214.3799
72 | 0.079433 | 0.2233618 | 0.003744948 | 0.2233932 | 0.9605475 | 226.9311
73 | 0.063096 | 0.220894 | 0.00911899 | 0.2210822 | 2.363953 | 242.0424
74 | 0.050119 | 0.2150686 | 0.009821434 | 0.2152927 | 2.614682 | 260.4987
75 | 0.039811 | 0.2104877 | 0.0065894 | 0.2105908 | 1.793081 | 283.0801
76 | 0.031623 | 0.2084308 | 0.002129782 | 0.2084417 | 0.5854379 | 310.7466
77 | 0.025119 | 0.2083405 | -0.003187241 | 0.2083648 | -0.8764559 | 344.9183
78 | 0.019953 | 0.2104825 | -0.006946174 | 0.2105971 | -1.890143 | 387.3351
79 | 0.015849 | 0.2137152 | -0.0111984 | 0.2140084 | -2.999482 | 440.072
80 | 0.012589 | 0.2177094 | -0.01490165 | 0.2182188 | -3.915641 | 505.6992
81 | 0.01 | 0.2233387 | -0.01775964 | 0.2240437 | -4.54653 | 587.6718