## Sheet1
Index | Frequency (Hz) | Z' (Ω) | -Z'' (Ω) | Z (Ω) | -Phase (°) | Time (s)
1 | 1000000 | 1.812836 | -4.320354 | 4.685278 | -67.23691 | 17.75022
2 | 794330 | 1.291653 | -3.589929 | 3.815227 | -70.21132 | 19.61625
3 | 630960 | 0.9614619 | -2.909549 | 3.064292 | -71.71384 | 21.56229
4 | 501190 | 0.7300232 | -2.370698 | 2.480553 | -72.88452 | 25.18936
5 | 398110 | 0.5714727 | -1.926682 | 2.009648 | -73.47913 | 28.52642
6 | 316230 | 0.5979448 | -1.449336 | 1.567837 | -67.58068 | 32.8995
7 | 251190 | 0.4710673 | -1.186352 | 1.276455 | -68.34336 | 34.54553
8 | 199530 | 0.3892045 | -0.9690223 | 1.044263 | -68.11731 | 36.28656
9 | 158490 | 0.3284956 | -0.7886788 | 0.8543557 | -67.3876 | 38.02759
10 | 125890 | 0.2857232 | -0.6403619 | 0.701214 | -65.95404 | 39.66362
11 | 100000 | 0.2555131 | -0.5187849 | 0.5782947 | -63.77873 | 43.9017
12 | 79433 | 0.2336058 | -0.4200206 | 0.4806132 | -60.9182 | 45.43773
13 | 63096 | 0.2176268 | -0.3398547 | 0.4035624 | -57.36643 | 47.18376
14 | 50119 | 0.2057074 | -0.2748033 | 0.3432673 | -53.18286 | 48.91479
15 | 39811 | 0.1967646 | -0.222103 | 0.2967255 | -48.46175 | 50.62582
16 | 31623 | 0.1899341 | -0.1792562 | 0.2611661 | -43.34332 | 52.27686
17 | 25119 | 0.1847644 | -0.1445123 | 0.234567 | -38.0305 | 53.91789
18 | 19953 | 0.1810269 | -0.1164695 | 0.2152577 | -32.7565 | 55.55892
19 | 15849 | 0.1780337 | -0.09367105 | 0.2011722 | -27.75076 | 57.19495
20 | 12589 | 0.1757989 | -0.07524502 | 0.1912251 | -23.17178 | 58.82598
21 | 10000 | 0.1740578 | -0.06030596 | 0.1842089 | -19.10971 | 61.79804
22 | 7943.3 | 0.1728951 | -0.04824701 | 0.1795006 | -15.59196 | 63.36406
23 | 6309.6 | 0.1720122 | -0.03842922 | 0.1762527 | -12.59364 | 65.00009
24 | 5011.9 | 0.1713136 | -0.03040898 | 0.1739915 | -10.06543 | 66.65612
25 | 3981.1 | 0.1708886 | -0.02390453 | 0.1725525 | -7.963073 | 68.30216
26 | 3162.3 | 0.1706455 | -0.01863774 | 0.1716603 | -6.233085 | 69.92818
27 | 2511.9 | 0.1706593 | -0.01435677 | 0.1712622 | -4.808703 | 71.57421
28 | 1995.3 | 0.1706655 | -0.0109084 | 0.1710137 | -3.657191 | 73.21025
29 | 1584.9 | 0.1708793 | -0.008142953 | 0.1710732 | -2.728267 | 74.80127
30 | 1258.9 | 0.1711752 | -0.005888625 | 0.1712764 | -1.970264 | 76.3573
31 | 1000 | 0.1715284 | -0.004086513 | 0.1715771 | -1.364763 | 78.00833
32 | 794.33 | 0.1717881 | -0.002657635 | 0.1718087 | -0.8863193 | 79.75937
33 | 630.96 | 0.1721344 | -0.001461613 | 0.1721406 | -0.4864934 | 81.3804
34 | 501.19 | 0.1725411 | -0.0005380168 | 0.172542 | -0.1786588 | 83.02143
35 | 398.11 | 0.1729001 | 0.0002075637 | 0.1729003 | 0.06878257 | 84.62246
36 | 316.23 | 0.174798 | 0.00081044 | 0.1747998 | 0.2656465 | 86.25849
37 | 251.19 | 0.1749379 | 0.001286915 | 0.1749426 | 0.4214835 | 87.90452
38 | 199.53 | 0.1752705 | 0.001645073 | 0.1752782 | 0.537757 | 89.54055
39 | 158.49 | 0.1754209 | 0.001894937 | 0.1754311 | 0.6188982 | 91.21658
40 | 125.89 | 0.1757894 | 0.002051741 | 0.1758013 | 0.6687022 | 92.95261
41 | 100 | 0.1760938 | 0.002224812 | 0.1761078 | 0.7238503 | 94.64364
42 | 79.433 | 0.1765522 | 0.002309347 | 0.1765673 | 0.7494006 | 96.36467
43 | 63.096 | 0.1768526 | 0.002393133 | 0.1768688 | 0.7752674 | 98.14571
44 | 50.119 | 0.1771291 | 0.002422771 | 0.1771456 | 0.7836427 | 99.97674
45 | 39.811 | 0.1773915 | 0.002484172 | 0.1774089 | 0.8023118 | 109.4729
46 | 31.623 | 0.1776561 | 0.00261166 | 0.1776753 | 0.8422245 | 111.404
47 | 25.119 | 0.177953 | 0.002697281 | 0.1779734 | 0.868381 | 113.295
48 | 19.953 | 0.1783209 | 0.00282653 | 0.1783433 | 0.9081084 | 116.7521
49 | 15.849 | 0.1787341 | 0.002936282 | 0.1787582 | 0.9411828 | 118.9281
50 | 12.589 | 0.1792505 | 0.003127858 | 0.1792778 | 0.9996896 | 121.2091
51 | 10 | 0.1795115 | 0.003178853 | 0.1795397 | 1.014508 | 123.8252
52 | 7.9433 | 0.1801518 | 0.003234601 | 0.1801809 | 1.028627 | 126.4612
53 | 6.3096 | 0.180683 | 0.003249641 | 0.1807122 | 1.030372 | 129.2173
54 | 5.0119 | 0.1812299 | 0.003178711 | 0.1812578 | 1.004845 | 131.9733
55 | 3.9811 | 0.1817386 | 0.003000339 | 0.1817633 | 0.9458155 | 134.6994
56 | 3.1623 | 0.1821446 | 0.002845399 | 0.1821668 | 0.8949816 | 137.5354
57 | 2.5119 | 0.1825006 | 0.002847338 | 0.1825228 | 0.893845 | 140.4765
58 | 1.9953 | 0.1829864 | 0.002730387 | 0.1830068 | 0.8548615 | 143.4225
59 | 1.5849 | 0.1834091 | 0.002356463 | 0.1834242 | 0.7361031 | 146.5186
60 | 1.2589 | 0.1834159 | 0.002311741 | 0.1834305 | 0.7221073 | 149.7697
61 | 1 | 0.1837281 | 0.002199529 | 0.1837413 | 0.6858923 | 153.3407
62 | 0.79433 | 0.18429 | 0.002413353 | 0.1843058 | 0.7502688 | 156.9368
63 | 0.63096 | 0.1843526 | 0.002182817 | 0.1843656 | 0.6783757 | 160.8029
64 | 0.50119 | 0.1845894 | 0.001974701 | 0.1845999 | 0.6129155 | 164.9089
65 | 0.39811 | 0.1856295 | 0.00158955 | 0.1856363 | 0.4906131 | 169.45
66 | 0.31623 | 0.184998 | 0.00235709 | 0.185013 | 0.7299755 | 174.5311
67 | 0.25119 | 0.1861189 | 0.00339314 | 0.1861499 | 1.044445 | 180.3072
68 | 0.19953 | 0.1855664 | 0.00205667 | 0.1855778 | 0.6349947 | 186.8784
69 | 0.15849 | 0.1853383 | 0.005499949 | 0.1854198 | 1.699765 | 194.5095
70 | 0.12589 | 0.1857136 | 0.002033455 | 0.1857247 | 0.6273301 | 203.5607
71 | 0.1 | 0.1880994 | 0.002731112 | 0.1881193 | 0.8318483 | 214.1169
72 | 0.079433 | 0.187356 | 0.005071837 | 0.1874246 | 1.550652 | 226.7181
73 | 0.063096 | 0.1849832 | 0.005112825 | 0.1850538 | 1.583218 | 241.9094
74 | 0.050119 | 0.184358 | 0.003594757 | 0.1843931 | 1.117056 | 260.2757
75 | 0.039811 | 0.1857572 | 0.001960407 | 0.1857675 | 0.6046542 | 282.8371
76 | 0.031623 | 0.1882216 | 0.0009635509 | 0.1882241 | 0.293308 | 310.5536
77 | 0.025119 | 0.1910066 | 0.0006280271 | 0.1910076 | 0.1883871 | 344.7203
78 | 0.019953 | 0.194288 | 0.002083371 | 0.1942991 | 0.6143654 | 387.1571
79 | 0.015849 | 0.1966398 | 0.003902675 | 0.1966785 | 1.13699 | 439.799
80 | 0.012589 | 0.2012445 | 0.007710426 | 0.2013922 | 2.194141 | 505.4162
81 | 0.01 | 0.2034595 | 0.007899513 | 0.2036128 | 2.223448 | 587.4588