## Sheet1
Index | Frequency (Hz) | Z' (Ω) | -Z'' (Ω) | Z (Ω) | -Phase (°) | Time (s)
1 | 1000000 | 1.82818 | -4.31714 | 4.68828 | -67.0488 | 15.8672
2 | 794330 | 1.30522 | -3.58986 | 3.81978 | -70.0196 | 17.7132
3 | 630960 | 0.973116 | -2.91159 | 3.0699 | -71.5193 | 19.6542
4 | 501190 | 0.741485 | -2.37152 | 2.48473 | -72.6375 | 21.7053
5 | 398110 | 0.582406 | -1.92618 | 2.01231 | -73.1767 | 23.6563
6 | 316230 | 0.607752 | -1.44845 | 1.57079 | -67.2377 | 28.0744
7 | 251190 | 0.480438 | -1.18477 | 1.27847 | -67.9268 | 29.7254
8 | 199530 | 0.399067 | -0.967737 | 1.04679 | -67.5902 | 31.4665
9 | 158490 | 0.338496 | -0.787162 | 0.856856 | -66.7313 | 33.1175
10 | 125890 | 0.295809 | -0.639073 | 0.704214 | -65.1619 | 34.7435
11 | 100000 | 0.264857 | -0.517675 | 0.581495 | -62.9044 | 38.9216
12 | 79433 | 0.242992 | -0.419127 | 0.484472 | -59.8967 | 40.4726
13 | 63096 | 0.227104 | -0.339205 | 0.408211 | -56.1969 | 42.2187
14 | 50119 | 0.215153 | -0.274184 | 0.348523 | -51.8786 | 43.9697
15 | 39811 | 0.206408 | -0.22172 | 0.302926 | -47.0483 | 45.6157
16 | 31623 | 0.199609 | -0.178979 | 0.268099 | -41.8808 | 47.2568
17 | 25119 | 0.195107 | -0.144242 | 0.242637 | -36.4755 | 48.8928
18 | 19953 | 0.19074 | -0.116144 | 0.223319 | -31.3377 | 50.8038
19 | 15849 | 0.187826 | -0.0934606 | 0.209794 | -26.4546 | 52.4499
20 | 12589 | 0.185528 | -0.0750722 | 0.200141 | -22.0303 | 54.0809
21 | 10000 | 0.183792 | -0.0601958 | 0.193398 | -18.1348 | 57.0379
22 | 7943.3 | 0.182572 | -0.0481381 | 0.188812 | -14.7708 | 58.619
23 | 6309.6 | 0.181551 | -0.0383251 | 0.185552 | -11.9201 | 60.3
24 | 5011.9 | 0.180887 | -0.0303584 | 0.183417 | -9.52717 | 61.931
25 | 3981.1 | 0.1804 | -0.0238623 | 0.181972 | -7.53503 | 63.5621
26 | 3162.3 | 0.18015 | -0.0185855 | 0.181106 | -5.89019 | 65.1681
27 | 2511.9 | 0.180206 | -0.014332 | 0.180775 | -4.54725 | 66.8341
28 | 1995.3 | 0.180255 | -0.0108676 | 0.180583 | -3.45019 | 68.4752
29 | 1584.9 | 0.180437 | -0.00810229 | 0.180619 | -2.57106 | 70.0312
30 | 1258.9 | 0.180653 | -0.00587794 | 0.180749 | -1.86358 | 71.6472
31 | 1000 | 0.181125 | -0.00406588 | 0.18117 | -1.28596 | 73.2932
32 | 794.33 | 0.182481 | -0.00261106 | 0.182499 | -0.819771 | 75.0193
33 | 630.96 | 0.182313 | -0.00143298 | 0.182318 | -0.450337 | 76.6403
34 | 501.19 | 0.182705 | -0.000474851 | 0.182705 | -0.148912 | 78.2813
35 | 398.11 | 0.185105 | 0.000225079 | 0.185105 | 0.069669 | 79.8774
36 | 316.23 | 0.184239 | 0.000833422 | 0.184241 | 0.25918 | 81.4984
37 | 251.19 | 0.184145 | 0.00129247 | 0.18415 | 0.402138 | 83.1994
38 | 199.53 | 0.184382 | 0.00163027 | 0.184389 | 0.506585 | 84.8305
39 | 158.49 | 0.184166 | 0.00190563 | 0.184176 | 0.592838 | 86.4915
40 | 125.89 | 0.18532 | 0.00206023 | 0.185331 | 0.636941 | 88.1775
41 | 100 | 0.185285 | 0.0022093 | 0.185298 | 0.683154 | 89.8736
42 | 79.433 | 0.185334 | 0.00231502 | 0.185349 | 0.715647 | 91.5896
43 | 63.096 | 0.185563 | 0.00239549 | 0.185578 | 0.739609 | 93.3706
44 | 50.119 | 0.185753 | 0.00242256 | 0.185769 | 0.747202 | 95.1566
45 | 39.811 | 0.18576 | 0.00249911 | 0.185777 | 0.770779 | 104.623
46 | 31.623 | 0.18597 | 0.00256279 | 0.185988 | 0.789523 | 106.569
47 | 25.119 | 0.186287 | 0.00268402 | 0.186307 | 0.825459 | 108.435
48 | 19.953 | 0.186484 | 0.00282941 | 0.186505 | 0.869248 | 111.902
49 | 15.849 | 0.186891 | 0.00294672 | 0.186914 | 0.903311 | 114.038
50 | 12.589 | 0.187329 | 0.00307216 | 0.187354 | 0.939555 | 116.319
51 | 10 | 0.187711 | 0.00314648 | 0.187737 | 0.960323 | 118.91
52 | 7.9433 | 0.188329 | 0.00326015 | 0.188357 | 0.991743 | 121.506
53 | 6.3096 | 0.188818 | 0.00322959 | 0.188846 | 0.979903 | 124.242
54 | 5.0119 | 0.189289 | 0.00309029 | 0.189315 | 0.935315 | 126.973
55 | 3.9811 | 0.189784 | 0.00310201 | 0.189809 | 0.936413 | 129.724
56 | 3.1623 | 0.190348 | 0.00289843 | 0.19037 | 0.872376 | 132.575
57 | 2.5119 | 0.190786 | 0.00276529 | 0.190806 | 0.830397 | 135.496
58 | 1.9953 | 0.191098 | 0.00254306 | 0.191115 | 0.762428 | 138.497
59 | 1.5849 | 0.191334 | 0.00245238 | 0.191349 | 0.734335 | 141.574
60 | 1.2589 | 0.19158 | 0.00251455 | 0.191596 | 0.751985 | 144.785
61 | 1 | 0.191782 | 0.00243954 | 0.191797 | 0.728787 | 148.326
62 | 0.79433 | 0.19215 | 0.00217365 | 0.192162 | 0.648117 | 154.152
63 | 0.63096 | 0.192199 | 0.00202305 | 0.192209 | 0.603063 | 157.943
64 | 0.50119 | 0.192645 | 0.00243328 | 0.19266 | 0.723662 | 162.029
65 | 0.39811 | 0.192574 | 0.00256465 | 0.192591 | 0.763006 | 166.64
66 | 0.31623 | 0.192973 | 0.00279526 | 0.192993 | 0.829883 | 171.736
67 | 0.25119 | 0.193509 | 0.00235215 | 0.193523 | 0.696413 | 177.477
68 | 0.19953 | 0.192733 | 0.00218212 | 0.192745 | 0.648675 | 184.013
69 | 0.15849 | 0.1942 | 0.00279735 | 0.19422 | 0.825261 | 191.609
70 | 0.12589 | 0.192641 | 0.00347888 | 0.192673 | 1.03458 | 200.506
71 | 0.1 | 0.193218 | 0.00193554 | 0.193228 | 0.573935 | 210.997
72 | 0.079433 | 0.195314 | 0.00251528 | 0.19533 | 0.737822 | 223.498
73 | 0.063096 | 0.195815 | 0.0049067 | 0.195876 | 1.43541 | 238.619
74 | 0.050119 | 0.194562 | 0.00667975 | 0.194676 | 1.96632 | 257.061
75 | 0.039811 | 0.199895 | 0.00503093 | 0.199958 | 1.44171 | 279.537
76 | 0.031623 | 0.19672 | 0.00628588 | 0.19682 | 1.83018 | 307.204
77 | 0.025119 | 0.195343 | 0.00519682 | 0.195412 | 1.52391 | 341.35
78 | 0.019953 | 0.195093 | 0.00393477 | 0.195133 | 1.15542 | 383.757
79 | 0.015849 | 0.195524 | 0.00277781 | 0.195544 | 0.813947 | 436.489
80 | 0.012589 | 0.196643 | 0.00179585 | 0.196651 | 0.523242 | 502.076
81 | 0.01 | 0.198173 | 0.00088632 | 0.198175 | 0.256251 | 584.054