## Sheet1
Index | Frequency (Hz) | Z' (Ω) | -Z'' (Ω) | Z (Ω) | -Phase (°) | Time (s)
1 | 1000000 | 1.834616 | -4.30048 | 4.675462 | -66.89655 | 17.63621
2 | 794330 | 1.315489 | -3.584309 | 3.818086 | -69.84619 | 19.50225
3 | 630960 | 0.9795993 | -2.904547 | 3.065291 | -71.3626 | 21.45828
4 | 501190 | 0.7464743 | -2.363944 | 2.479003 | -72.47519 | 23.74933
5 | 398110 | 0.58786 | -1.92103 | 2.008963 | -72.98521 | 25.71036
6 | 316230 | 0.6119283 | -1.442234 | 1.566683 | -67.00888 | 30.14845
7 | 251190 | 0.4850576 | -1.179925 | 1.275736 | -67.65283 | 31.79447
8 | 199530 | 0.4038414 | -0.9639152 | 1.045093 | -67.26829 | 33.53551
9 | 158490 | 0.3434367 | -0.7842538 | 0.8561558 | -66.35065 | 35.25154
10 | 125890 | 0.3006638 | -0.6363491 | 0.7038032 | -64.71009 | 36.90757
11 | 100000 | 0.2714119 | -0.5163548 | 0.583341 | -62.27221 | 41.13565
12 | 79433 | 0.2497405 | -0.4179408 | 0.4868725 | -59.13958 | 42.67668
13 | 63096 | 0.2333861 | -0.3383091 | 0.4110013 | -55.39974 | 44.41771
14 | 50119 | 0.2215125 | -0.2738977 | 0.3522609 | -51.03608 | 46.13374
15 | 39811 | 0.2125174 | -0.2213704 | 0.3068688 | -46.16889 | 47.78477
16 | 31623 | 0.2059486 | -0.1788832 | 0.2727893 | -40.97698 | 49.4208
17 | 25119 | 0.200716 | -0.1443206 | 0.2472151 | -35.71723 | 51.05183
18 | 19953 | 0.1968078 | -0.1162731 | 0.2285886 | -30.57438 | 52.68786
19 | 15849 | 0.1939099 | -0.09359215 | 0.215315 | -25.76465 | 54.31889
20 | 12589 | 0.19163 | -0.07515606 | 0.205841 | -21.41479 | 55.98492
21 | 10000 | 0.1898484 | -0.06024888 | 0.1991792 | -17.60697 | 58.95198
22 | 7943.3 | 0.1884982 | -0.04815977 | 0.1945532 | -14.33201 | 60.49801
23 | 6309.6 | 0.1875516 | -0.03831196 | 0.1914247 | -11.54521 | 62.12904
24 | 5011.9 | 0.186974 | -0.03032707 | 0.1894176 | -9.213105 | 63.77507
25 | 3981.1 | 0.1866428 | -0.02383364 | 0.1881584 | -7.277087 | 65.4161
26 | 3162.3 | 0.1864368 | -0.01856708 | 0.1873591 | -5.687285 | 67.04213
27 | 2511.9 | 0.1864121 | -0.01430864 | 0.1869605 | -4.389308 | 68.67316
28 | 1995.3 | 0.1866144 | -0.01088415 | 0.1869315 | -3.337955 | 70.30419
29 | 1584.9 | 0.1867486 | -0.008095837 | 0.186924 | -2.482305 | 71.84021
30 | 1258.9 | 0.186893 | -0.005841812 | 0.1869843 | -1.790341 | 73.47625
31 | 1000 | 0.1873244 | -0.004044155 | 0.187368 | -1.236769 | 75.13228
32 | 794.33 | 0.1877313 | -0.002597211 | 0.1877493 | -0.7926208 | 76.87831
33 | 630.96 | 0.188001 | -0.001442344 | 0.1880065 | -0.4395648 | 78.49434
34 | 501.19 | 0.1882668 | -0.0004509859 | 0.1882673 | -0.1372496 | 80.13537
35 | 398.11 | 0.188682 | 0.0002464797 | 0.1886822 | 0.07484676 | 81.7514
36 | 316.23 | 0.1887622 | 0.0008581347 | 0.1887642 | 0.2604714 | 83.37743
37 | 251.19 | 0.1888651 | 0.001277714 | 0.1888694 | 0.3876127 | 85.06846
38 | 199.53 | 0.1891807 | 0.00165235 | 0.1891879 | 0.5004223 | 86.72949
39 | 158.49 | 0.1893558 | 0.001929764 | 0.1893657 | 0.5838928 | 88.42552
40 | 125.89 | 0.1896271 | 0.002125468 | 0.189639 | 0.6421827 | 90.17656
41 | 100 | 0.1899781 | 0.002248301 | 0.1899914 | 0.6780366 | 91.86759
42 | 79.433 | 0.1903733 | 0.002329711 | 0.1903876 | 0.7011274 | 93.61362
43 | 63.096 | 0.1908564 | 0.002350751 | 0.1908709 | 0.7056682 | 95.40465
44 | 50.119 | 0.1911489 | 0.002420128 | 0.1911643 | 0.7253805 | 97.18568
45 | 39.811 | 0.1914253 | 0.002504093 | 0.1914417 | 0.7494606 | 106.6169
46 | 31.623 | 0.1919435 | 0.002590546 | 0.191961 | 0.7732397 | 108.5629
47 | 25.119 | 0.1951264 | 0.00269031 | 0.195145 | 0.7899167 | 110.4589
48 | 19.953 | 0.1943403 | 0.002824156 | 0.1943608 | 0.8325646 | 114.001
49 | 15.849 | 0.1949251 | 0.002963164 | 0.1949476 | 0.8709176 | 116.147
50 | 12.589 | 0.1953132 | 0.0030865 | 0.1953376 | 0.9053596 | 118.5281
51 | 10 | 0.1957797 | 0.003170256 | 0.1958053 | 0.9277082 | 121.1341
52 | 7.9433 | 0.1971957 | 0.003236035 | 0.1972222 | 0.940155 | 123.7502
53 | 6.3096 | 0.1996202 | 0.003340572 | 0.1996482 | 0.9587346 | 126.4912
54 | 5.0119 | 0.1987863 | 0.003207507 | 0.1988121 | 0.9244134 | 129.2173
55 | 3.9811 | 0.2037345 | 0.003200901 | 0.2037596 | 0.9001082 | 131.9533
56 | 3.1623 | 0.2029198 | 0.003047256 | 0.2029426 | 0.8603488 | 134.7094
57 | 2.5119 | 0.2027844 | 0.002890753 | 0.202805 | 0.8167134 | 137.6254
58 | 1.9953 | 0.2030432 | 0.002706256 | 0.2030612 | 0.7636202 | 140.5915
59 | 1.5849 | 0.2031415 | 0.002593958 | 0.2031581 | 0.7315825 | 143.7125
60 | 1.2589 | 0.2035052 | 0.002508444 | 0.2035206 | 0.7062031 | 146.9386
61 | 1 | 0.2036835 | 0.00241226 | 0.2036978 | 0.6785324 | 150.5347
62 | 0.79433 | 0.203982 | 0.002325206 | 0.2039953 | 0.6530905 | 154.1357
63 | 0.63096 | 0.2024063 | 0.002466954 | 0.2024213 | 0.698294 | 157.9918
64 | 0.50119 | 0.2013316 | 0.002120069 | 0.2013428 | 0.6033157 | 162.0979
65 | 0.39811 | 0.2045028 | 0.003343086 | 0.2045301 | 0.9365526 | 166.599
66 | 0.31623 | 0.2037906 | 0.002071732 | 0.2038011 | 0.582448 | 171.6751
67 | 0.25119 | 0.2035574 | 0.002220742 | 0.2035696 | 0.6250526 | 177.4562
68 | 0.19953 | 0.2042552 | 0.002985068 | 0.204277 | 0.8372839 | 184.0573
69 | 0.15849 | 0.2038554 | 0.002236224 | 0.2038677 | 0.6284897 | 191.6734
70 | 0.12589 | 0.2050603 | 0.003103484 | 0.2050838 | 0.8670765 | 200.5796
71 | 0.1 | 0.2040048 | 0.003830239 | 0.2040407 | 1.075616 | 211.0908
72 | 0.079433 | 0.203663 | 0.002963659 | 0.2036846 | 0.8336965 | 223.607
73 | 0.063096 | 0.2051545 | 0.002537334 | 0.2051702 | 0.7085934 | 238.7083
74 | 0.050119 | 0.2069558 | 0.00335961 | 0.2069831 | 0.9300273 | 257.1446
75 | 0.039811 | 0.2078337 | 0.005050369 | 0.207895 | 1.392017 | 279.7011
76 | 0.031623 | 0.2078793 | 0.007174506 | 0.208003 | 1.976656 | 307.4476
77 | 0.025119 | 0.2081823 | 0.008429703 | 0.2083529 | 2.318749 | 341.5692
78 | 0.019953 | 0.2076786 | 0.01056378 | 0.2079471 | 2.911898 | 383.986
79 | 0.015849 | 0.2068283 | 0.01141482 | 0.2071431 | 3.15894 | 436.703
80 | 0.012589 | 0.2061645 | 0.01265524 | 0.2065526 | 3.512648 | 502.4102
81 | 0.01 | 0.2058328 | 0.01374805 | 0.2062914 | 3.821243 | 584.3677