## Sheet1
Index | Frequency (Hz) | Z' (Ω) | -Z'' (Ω) | Z (Ω) | -Phase (°) | Time (s)
1 | 1000000 | 1.933884 | -4.353397 | 4.76361 | -66.04805 | 18.19623
2 | 794330 | 1.410175 | -3.622599 | 3.887392 | -68.73045 | 20.08226
3 | 630960 | 1.069855 | -2.937607 | 3.12636 | -69.98874 | 22.0683
4 | 501190 | 0.8347332 | -2.39792 | 2.539055 | -70.80662 | 24.14934
5 | 398110 | 0.6774446 | -1.954587 | 2.068657 | -70.88408 | 26.10037
6 | 316230 | 0.5615571 | -1.59097 | 1.687167 | -70.55875 | 29.38243
7 | 251190 | 0.565402 | -1.207696 | 1.333495 | -64.91261 | 33.73551
8 | 199530 | 0.4786204 | -0.992818 | 1.102164 | -64.26209 | 35.38654
9 | 158490 | 0.4118927 | -0.8138441 | 0.9121391 | -63.15568 | 37.14258
10 | 125890 | 0.3627511 | -0.6650294 | 0.7575305 | -61.38902 | 38.81361
11 | 100000 | 0.3269181 | -0.5421124 | 0.6330571 | -58.90814 | 43.08169
12 | 79433 | 0.3002106 | -0.4405997 | 0.5331553 | -55.73073 | 44.64772
13 | 63096 | 0.2806107 | -0.3574067 | 0.4544028 | -51.86348 | 46.39875
14 | 50119 | 0.266244 | -0.2893315 | 0.3931902 | -47.37961 | 48.15478
15 | 39811 | 0.2557564 | -0.2339015 | 0.3465852 | -42.44441 | 49.90081
16 | 31623 | 0.2479824 | -0.1887438 | 0.31164 | -37.2754 | 51.55684
17 | 25119 | 0.2424692 | -0.1521086 | 0.2862312 | -32.10134 | 53.21287
18 | 19953 | 0.2383655 | -0.1223359 | 0.2679257 | -27.16819 | 54.8739
19 | 15849 | 0.2354246 | -0.09832026 | 0.2551306 | -22.66686 | 56.52994
20 | 12589 | 0.2337579 | -0.07901095 | 0.2467498 | -18.67543 | 58.18596
21 | 10000 | 0.2314322 | -0.06320245 | 0.2399071 | -15.27461 | 61.15302
22 | 7943.3 | 0.2302359 | -0.05046871 | 0.2357025 | -12.36393 | 62.70905
23 | 6309.6 | 0.2293432 | -0.04013091 | 0.2328278 | -9.925239 | 64.36008
24 | 5011.9 | 0.2286994 | -0.03174756 | 0.2308925 | -7.903169 | 66.01611
25 | 3981.1 | 0.2283042 | -0.02493331 | 0.2296616 | -6.232624 | 67.66714
26 | 3162.3 | 0.228113 | -0.01940852 | 0.2289372 | -4.86318 | 69.30817
27 | 2511.9 | 0.2279953 | -0.01492262 | 0.2284831 | -3.744751 | 70.9742
28 | 1995.3 | 0.2280505 | -0.01131851 | 0.2283312 | -2.841348 | 72.66023
29 | 1584.9 | 0.2283312 | -0.00840122 | 0.2284857 | -2.107191 | 74.26626
30 | 1258.9 | 0.2284293 | -0.00605009 | 0.2285094 | -1.517159 | 75.89229
31 | 1000 | 0.228858 | -0.004161326 | 0.2288959 | -1.041694 | 77.55332
32 | 794.33 | 0.2292655 | -0.002627583 | 0.2292806 | -0.656631 | 79.27935
33 | 630.96 | 0.2296734 | -0.001389478 | 0.2296776 | -0.3466238 | 82.36541
34 | 501.19 | 0.2299108 | -0.0004163395 | 0.2299112 | -0.1037553 | 84.03644
35 | 398.11 | 0.2304884 | 0.0003757267 | 0.2304888 | 0.09339962 | 85.66247
36 | 316.23 | 0.2309734 | 0.001015203 | 0.2309756 | 0.2518319 | 87.3185
37 | 251.19 | 0.2316024 | 0.00152643 | 0.2316074 | 0.3776159 | 88.99954
38 | 199.53 | 0.2320112 | 0.001875441 | 0.2320188 | 0.4631348 | 90.64556
39 | 158.49 | 0.2325696 | 0.002174056 | 0.2325798 | 0.5355841 | 92.3566
40 | 125.89 | 0.2328533 | 0.002329352 | 0.2328649 | 0.5731403 | 94.09263
41 | 100 | 0.2331986 | 0.002445156 | 0.2332114 | 0.6007409 | 95.71866
42 | 79.433 | 0.2336673 | 0.002561939 | 0.2336813 | 0.6281686 | 97.46469
43 | 63.096 | 0.2340567 | 0.002665485 | 0.2340719 | 0.6524677 | 99.26073
44 | 50.119 | 0.2342841 | 0.002736568 | 0.2343001 | 0.669216 | 101.0668
45 | 39.811 | 0.23456 | 0.002799492 | 0.2345767 | 0.6837971 | 110.5279
46 | 31.623 | 0.2349785 | 0.002945441 | 0.2349969 | 0.7181614 | 112.484
47 | 25.119 | 0.2353149 | 0.003125826 | 0.2353357 | 0.7610487 | 114.39
48 | 19.953 | 0.2353764 | 0.003322582 | 0.2353999 | 0.8087356 | 117.8871
49 | 15.849 | 0.2359037 | 0.003672513 | 0.2359323 | 0.8919 | 120.0831
50 | 12.589 | 0.2363345 | 0.003950601 | 0.2363676 | 0.9576751 | 122.3942
51 | 10 | 0.2370563 | 0.004282224 | 0.237095 | 1.034888 | 125.0002
52 | 7.9433 | 0.2374291 | 0.004604575 | 0.2374738 | 1.111025 | 127.6513
53 | 6.3096 | 0.2382636 | 0.004884794 | 0.2383137 | 1.174493 | 130.4073
54 | 5.0119 | 0.2389823 | 0.005034124 | 0.2390353 | 1.206748 | 133.1784
55 | 3.9811 | 0.2400152 | 0.005170075 | 0.2400708 | 1.233996 | 135.9144
56 | 3.1623 | 0.2409705 | 0.005118303 | 0.2410248 | 1.216801 | 138.7705
57 | 2.5119 | 0.241892 | 0.004924351 | 0.2419422 | 1.166246 | 141.7215
58 | 1.9953 | 0.2426201 | 0.004666572 | 0.242665 | 1.101895 | 144.6876
59 | 1.5849 | 0.2433673 | 0.004472197 | 0.2434084 | 1.052768 | 147.7986
60 | 1.2589 | 0.2442981 | 0.004092865 | 0.2443324 | 0.9598188 | 151.0597
61 | 1 | 0.2450625 | 0.003763161 | 0.2450914 | 0.8797604 | 154.7008
62 | 0.79433 | 0.2453139 | 0.003581886 | 0.2453401 | 0.8365297 | 158.2468
63 | 0.63096 | 0.2455741 | 0.003290426 | 0.2455961 | 0.7676553 | 162.1179
64 | 0.50119 | 0.246133 | 0.00310535 | 0.2461526 | 0.722837 | 166.319
65 | 0.39811 | 0.2464155 | 0.003107947 | 0.2464351 | 0.7226122 | 170.8401
66 | 0.31623 | 0.2464657 | 0.002951708 | 0.2464833 | 0.6861496 | 175.9611
67 | 0.25119 | 0.2468231 | 0.002938899 | 0.2468406 | 0.6821832 | 184.4073
68 | 0.19953 | 0.2469361 | 0.003001522 | 0.2469543 | 0.6963991 | 191.0084
69 | 0.15849 | 0.2477167 | 0.002926922 | 0.247734 | 0.6769526 | 198.6346
70 | 0.12589 | 0.2480933 | 0.00313614 | 0.2481131 | 0.7242358 | 207.4807
71 | 0.1 | 0.248499 | 0.00344833 | 0.2485229 | 0.7950217 | 217.9769
72 | 0.079433 | 0.2488308 | 0.003705543 | 0.2488584 | 0.8531754 | 230.4982
73 | 0.063096 | 0.2497307 | 0.003969277 | 0.2497622 | 0.9105955 | 245.6394
74 | 0.050119 | 0.2502751 | 0.004360228 | 0.2503131 | 0.9980914 | 264.0858
75 | 0.039811 | 0.250695 | 0.004740361 | 0.2507398 | 1.08327 | 286.6722
76 | 0.031623 | 0.2512404 | 0.00519504 | 0.2512941 | 1.184569 | 314.3637
77 | 0.025119 | 0.252313 | 0.005844089 | 0.2523806 | 1.326851 | 348.6053
78 | 0.019953 | 0.2537626 | 0.006518547 | 0.2538463 | 1.471466 | 391.0671
79 | 0.015849 | 0.2540009 | 0.007492171 | 0.2541114 | 1.689542 | 443.8241
80 | 0.012589 | 0.2549323 | 0.008432055 | 0.2550717 | 1.894405 | 509.4763
81 | 0.01 | 0.2557674 | 0.009500042 | 0.2559437 | 2.127176 | 591.5588