## Sheet1
Index | Frequency (Hz) | Z' (Ω) | -Z'' (Ω) | Z (Ω) | -Phase (°) | Time (s)
1 | 1000000 | 1.910611 | -4.282841 | 4.689687 | -65.95795 | 18.29823
2 | 794330 | 1.386983 | -3.563102 | 3.823535 | -68.73089 | 20.18426
3 | 630960 | 1.054425 | -2.888758 | 3.07518 | -69.94743 | 22.1753
4 | 501190 | 0.8240669 | -2.354332 | 2.494387 | -70.70885 | 24.24134
5 | 398110 | 0.6637082 | -1.913575 | 2.025408 | -70.8713 | 26.20737
6 | 316230 | 0.6842724 | -1.431999 | 1.587089 | -64.45947 | 30.98546
7 | 251190 | 0.5577899 | -1.173954 | 1.29973 | -64.58585 | 32.64649
8 | 199530 | 0.4754897 | -0.9597989 | 1.071123 | -63.64593 | 34.38752
9 | 158490 | 0.4145438 | -0.78255 | 0.8855682 | -62.08828 | 36.11356
10 | 125890 | 0.3708562 | -0.6364253 | 0.7365946 | -59.7699 | 37.77959
11 | 100000 | 0.3386112 | -0.51607 | 0.6172405 | -56.72975 | 42.08267
12 | 79433 | 0.3156569 | -0.4182553 | 0.5240007 | -52.95818 | 43.7137
13 | 63096 | 0.299189 | -0.3387761 | 0.4519771 | -48.55078 | 45.45973
14 | 50119 | 0.2867896 | -0.2738352 | 0.3965274 | -43.67629 | 47.20076
15 | 39811 | 0.2777753 | -0.2212778 | 0.3551379 | -38.54108 | 48.92679
16 | 31623 | 0.270734 | -0.1783387 | 0.3241937 | -33.37381 | 50.58283
17 | 25119 | 0.2657139 | -0.1436387 | 0.302053 | -28.39462 | 52.23386
18 | 19953 | 0.2613664 | -0.1154856 | 0.2857434 | -23.8384 | 53.85989
19 | 15849 | 0.2584699 | -0.09278384 | 0.2746189 | -19.74679 | 55.50091
20 | 12589 | 0.2563011 | -0.07441656 | 0.2668859 | -16.19056 | 57.15195
21 | 10000 | 0.2538717 | -0.05957129 | 0.2607673 | -13.20561 | 61.70403
22 | 7943.3 | 0.2526556 | -0.04757255 | 0.2570953 | -10.66338 | 63.24006
23 | 6309.6 | 0.2517365 | -0.0378181 | 0.2545613 | -8.543593 | 64.93609
24 | 5011.9 | 0.2511551 | -0.02988555 | 0.2529269 | -6.785855 | 66.58712
25 | 3981.1 | 0.2506819 | -0.02342387 | 0.2517739 | -5.338253 | 68.19815
26 | 3162.3 | 0.2505681 | -0.01820723 | 0.2512287 | -4.156025 | 69.84418
27 | 2511.9 | 0.2504929 | -0.01395335 | 0.2508812 | -3.188285 | 71.51521
28 | 1995.3 | 0.25064 | -0.01052506 | 0.2508608 | -2.404595 | 73.15124
29 | 1584.9 | 0.250728 | -0.007791465 | 0.250849 | -1.779915 | 74.79227
30 | 1258.9 | 0.2509893 | -0.005535793 | 0.2510503 | -1.263505 | 76.4233
31 | 1000 | 0.251362 | -0.003732767 | 0.2513897 | -0.8507894 | 78.11433
32 | 794.33 | 0.2517142 | -0.002275438 | 0.2517245 | -0.5179263 | 79.86537
33 | 630.96 | 0.2519797 | -0.00108636 | 0.251982 | -0.2470177 | 81.5114
34 | 501.19 | 0.2524172 | -0.0001464132 | 0.2524173 | -0.03323409 | 83.17743
35 | 398.11 | 0.2528042 | 0.0006355841 | 0.252805 | 0.1440491 | 84.80846
36 | 316.23 | 0.253349 | 0.001231357 | 0.253352 | 0.2784736 | 86.46949
37 | 251.19 | 0.2537779 | 0.001712908 | 0.2537837 | 0.3867198 | 88.16052
38 | 199.53 | 0.2543122 | 0.002066994 | 0.2543206 | 0.4656772 | 89.79155
39 | 158.49 | 0.2546173 | 0.002327832 | 0.2546279 | 0.5238105 | 91.42758
40 | 125.89 | 0.2551779 | 0.002523233 | 0.2551904 | 0.5665297 | 93.13361
41 | 100 | 0.2556007 | 0.002645992 | 0.2556144 | 0.5931078 | 94.83464
42 | 79.433 | 0.2559791 | 0.002714537 | 0.2559935 | 0.6075718 | 96.56568
43 | 63.096 | 0.2562643 | 0.002823596 | 0.2562798 | 0.6312765 | 98.36671
44 | 50.119 | 0.2565532 | 0.002880582 | 0.2565694 | 0.6432905 | 100.1577
45 | 39.811 | 0.25682 | 0.002910291 | 0.2568365 | 0.6492496 | 109.5889
46 | 31.623 | 0.2573056 | 0.003065283 | 0.2573238 | 0.6825328 | 111.505
47 | 25.119 | 0.257468 | 0.003239718 | 0.2574884 | 0.7209143 | 113.376
48 | 19.953 | 0.2595973 | 0.003459482 | 0.2596204 | 0.7634978 | 116.8781
49 | 15.849 | 0.2602419 | 0.003737397 | 0.2602688 | 0.8227819 | 119.0591
50 | 12.589 | 0.2603598 | 0.004009762 | 0.2603907 | 0.882334 | 121.3601
51 | 10 | 0.2609407 | 0.004428002 | 0.2609783 | 0.9721806 | 123.9612
52 | 7.9433 | 0.2617742 | 0.004704703 | 0.2618164 | 1.02963 | 126.6172
53 | 6.3096 | 0.2625854 | 0.004920239 | 0.2626315 | 1.073464 | 129.3583
54 | 5.0119 | 0.2634842 | 0.005139098 | 0.2635343 | 1.117377 | 132.1243
55 | 3.9811 | 0.2643649 | 0.005147422 | 0.264415 | 1.115459 | 134.8754
56 | 3.1623 | 0.2650691 | 0.005039007 | 0.265117 | 1.089071 | 137.6614
57 | 2.5119 | 0.2661124 | 0.004891884 | 0.2661574 | 1.053137 | 140.5225
58 | 1.9953 | 0.2667339 | 0.004557207 | 0.2667728 | 0.9788158 | 143.4935
59 | 1.5849 | 0.2673783 | 0.004416906 | 0.2674148 | 0.9464009 | 146.6296
60 | 1.2589 | 0.2678397 | 0.004062289 | 0.2678705 | 0.8689308 | 149.8957
61 | 1 | 0.2683848 | 0.003852178 | 0.2684125 | 0.8223206 | 153.4617
62 | 0.79433 | 0.2684065 | 0.003480706 | 0.2684291 | 0.7429723 | 157.0128
63 | 0.63096 | 0.2679638 | 0.00345411 | 0.2679861 | 0.7385137 | 160.9189
64 | 0.50119 | 0.2683215 | 0.003289376 | 0.2683417 | 0.7023585 | 165.0899
65 | 0.39811 | 0.2681205 | 0.003034875 | 0.2681377 | 0.6485073 | 169.601
66 | 0.31623 | 0.2680725 | 0.003042336 | 0.2680897 | 0.6502179 | 174.7221
67 | 0.25119 | 0.2681546 | 0.003083784 | 0.2681723 | 0.6588738 | 180.4832
68 | 0.19953 | 0.2686127 | 0.003400641 | 0.2686343 | 0.7253266 | 187.0744
69 | 0.15849 | 0.2686588 | 0.003093237 | 0.2686766 | 0.659653 | 194.6855
70 | 0.12589 | 0.2737489 | 0.002453704 | 0.2737599 | 0.5135478 | 203.5517
71 | 0.1 | 0.2782696 | 0.003695489 | 0.2782942 | 0.7608573 | 214.0879
72 | 0.079433 | 0.2746476 | 0.003405493 | 0.2746687 | 0.7104027 | 226.6141
73 | 0.063096 | 0.2724586 | 0.003858272 | 0.2724859 | 0.8113084 | 241.7704
74 | 0.050119 | 0.2727192 | 0.004599617 | 0.272758 | 0.9662452 | 260.1967
75 | 0.039811 | 0.2721863 | 0.005758997 | 0.2722472 | 1.2121 | 282.7531
76 | 0.031623 | 0.2707947 | 0.006322853 | 0.2708685 | 1.33757 | 310.4096
77 | 0.025119 | 0.2705535 | 0.00655493 | 0.2706329 | 1.387882 | 344.5863
78 | 0.019953 | 0.2705109 | 0.007181344 | 0.2706062 | 1.520693 | 387.0131
79 | 0.015849 | 0.2700992 | 0.00784579 | 0.2702132 | 1.663849 | 439.715
80 | 0.012589 | 0.2707709 | 0.008674392 | 0.2709098 | 1.834895 | 505.3222
81 | 0.01 | 0.2706488 | 0.009684083 | 0.270822 | 2.049225 | 587.4098