## Sheet1
Index | Frequency (Hz) | Z' (Ω) | -Z'' (Ω) | Z (Ω) | -Phase (°) | Time (s)
1 | 1000000 | 1.817745 | -4.259291 | 4.630957 | -66.88858 | 19.47925
2 | 794330 | 1.298287 | -3.541587 | 3.772053 | -69.86789 | 21.37528
3 | 630960 | 0.9683676 | -2.871983 | 3.030845 | -71.36706 | 23.35132
4 | 501190 | 0.7402286 | -2.338014 | 2.452396 | -72.43191 | 25.31235
5 | 398110 | 0.5829825 | -1.899065 | 1.986534 | -72.93435 | 27.39839
6 | 316230 | 0.606973 | -1.426889 | 1.550622 | -66.95597 | 31.85648
7 | 251190 | 0.4819572 | -1.168029 | 1.263556 | -67.57777 | 33.5075
8 | 199530 | 0.4010349 | -0.9536086 | 1.034504 | -67.19108 | 35.26354
9 | 158490 | 0.3412522 | -0.7763506 | 0.8480409 | -66.27166 | 37.00957
10 | 125890 | 0.2991268 | -0.6296614 | 0.6971013 | -64.58949 | 38.6356
11 | 100000 | 0.2693432 | -0.5105062 | 0.5772022 | -62.18386 | 42.86368
12 | 79433 | 0.247842 | -0.4131958 | 0.4818261 | -59.04394 | 44.38971
13 | 63096 | 0.2319531 | -0.3342307 | 0.4068321 | -55.2397 | 46.07074
14 | 50119 | 0.2201778 | -0.2702851 | 0.3486149 | -50.83329 | 47.83677
15 | 39811 | 0.2114637 | -0.2183193 | 0.3039411 | -45.91387 | 49.4628
16 | 31623 | 0.2049812 | -0.176203 | 0.270305 | -40.68254 | 51.14383
17 | 25119 | 0.1998461 | -0.1419147 | 0.2451086 | -35.37932 | 52.83486
18 | 19953 | 0.1960289 | -0.1142861 | 0.2269111 | -30.24245 | 54.5709
19 | 15849 | 0.1931477 | -0.09190353 | 0.2138979 | -25.44603 | 56.29693
20 | 12589 | 0.1909889 | -0.07382497 | 0.2047605 | -21.13355 | 58.02796
21 | 10000 | 0.1891906 | -0.05916527 | 0.1982262 | -17.36594 | 60.98002
22 | 7943.3 | 0.1879077 | -0.0472907 | 0.1937672 | -14.12626 | 62.54604
23 | 6309.6 | 0.1869267 | -0.03761536 | 0.1906738 | -11.37771 | 64.16707
24 | 5011.9 | 0.1861905 | -0.02976577 | 0.1885547 | -9.082864 | 65.8231
25 | 3981.1 | 0.1855898 | -0.02335826 | 0.1870539 | -7.173507 | 67.45913
26 | 3162.3 | 0.1854124 | -0.01816882 | 0.1863005 | -5.596625 | 69.10516
27 | 2511.9 | 0.1945593 | -0.01395932 | 0.1950594 | -4.103847 | 70.7312
28 | 1995.3 | 0.1945106 | -0.01055422 | 0.1947967 | -3.105846 | 72.32222
29 | 1584.9 | 0.1945662 | -0.007788774 | 0.1947221 | -2.292411 | 73.96826
30 | 1258.9 | 0.1947276 | -0.005590042 | 0.1948078 | -1.644338 | 75.62928
31 | 1000 | 0.1950325 | -0.003805636 | 0.1950696 | -1.117861 | 77.29032
32 | 794.33 | 0.1953087 | -0.002351327 | 0.1953229 | -0.6897522 | 79.03135
33 | 630.96 | 0.1956083 | -0.001197453 | 0.195612 | -0.3507424 | 80.66238
34 | 501.19 | 0.1960289 | -0.0002670206 | 0.1960291 | -0.07804533 | 82.31341
35 | 398.11 | 0.1963061 | 0.0005175308 | 0.1963068 | 0.1510511 | 83.93444
36 | 316.23 | 0.1967886 | 0.001092733 | 0.1967916 | 0.3181502 | 85.59047
37 | 251.19 | 0.1971143 | 0.001598726 | 0.1971208 | 0.4646962 | 87.2715
38 | 199.53 | 0.1975309 | 0.001915083 | 0.1975402 | 0.5554713 | 88.92253
39 | 158.49 | 0.1979757 | 0.002196836 | 0.1979879 | 0.6357561 | 90.60356
40 | 125.89 | 0.1983554 | 0.002385351 | 0.1983697 | 0.6889854 | 92.3246
41 | 100 | 0.1987157 | 0.002486713 | 0.1987313 | 0.7169574 | 94.02563
42 | 79.433 | 0.1990838 | 0.002595257 | 0.1991007 | 0.7468658 | 95.77666
43 | 63.096 | 0.1994222 | 0.002668064 | 0.19944 | 0.766513 | 97.56269
44 | 50.119 | 0.1997039 | 0.002698782 | 0.1997221 | 0.7742434 | 99.36372
45 | 39.811 | 0.1999047 | 0.002852703 | 0.199925 | 0.8175734 | 108.8749
46 | 31.623 | 0.2001869 | 0.002941673 | 0.2002085 | 0.84188 | 110.8209
47 | 25.119 | 0.2005349 | 0.003128818 | 0.2005593 | 0.8938771 | 112.742
48 | 19.953 | 0.2008012 | 0.003400907 | 0.20083 | 0.970308 | 116.209
49 | 15.849 | 0.2012348 | 0.003516129 | 0.2012656 | 1.001014 | 118.3901
50 | 12.589 | 0.2018309 | 0.003858872 | 0.2018678 | 1.095324 | 120.6761
51 | 10 | 0.2021847 | 0.004235408 | 0.2022291 | 1.200069 | 123.2922
52 | 7.9433 | 0.2028713 | 0.004542979 | 0.2029222 | 1.282833 | 125.9332
53 | 6.3096 | 0.2036774 | 0.004803431 | 0.2037341 | 1.350986 | 128.6743
54 | 5.0119 | 0.2046698 | 0.005038963 | 0.2047318 | 1.410335 | 131.4653
55 | 3.9811 | 0.2055234 | 0.005097792 | 0.2055866 | 1.42087 | 134.2064
56 | 3.1623 | 0.206369 | 0.004991812 | 0.2064294 | 1.385644 | 136.9824
57 | 2.5119 | 0.207321 | 0.004887586 | 0.2073786 | 1.350496 | 139.8335
58 | 1.9953 | 0.2080653 | 0.004625869 | 0.2081167 | 1.273634 | 142.8145
59 | 1.5849 | 0.2087444 | 0.00428939 | 0.2087884 | 1.177178 | 145.8456
60 | 1.2589 | 0.2092238 | 0.004007898 | 0.2092622 | 1.097426 | 149.0616
61 | 1 | 0.2098421 | 0.00375275 | 0.2098757 | 1.02455 | 152.6177
62 | 0.79433 | 0.2102769 | 0.003512733 | 0.2103063 | 0.9570524 | 156.1388
63 | 0.63096 | 0.2106715 | 0.003287821 | 0.2106971 | 0.8941076 | 159.9848
64 | 0.50119 | 0.2109572 | 0.003078613 | 0.2109796 | 0.8360892 | 164.1759
65 | 0.39811 | 0.2112227 | 0.003021334 | 0.2112443 | 0.8195041 | 168.732
66 | 0.31623 | 0.2115839 | 0.002949817 | 0.2116045 | 0.7987426 | 173.8631
67 | 0.25119 | 0.2118448 | 0.002997132 | 0.211866 | 0.8105536 | 179.6892
68 | 0.19953 | 0.2120635 | 0.002892726 | 0.2120832 | 0.7815147 | 186.3003
69 | 0.15849 | 0.2124261 | 0.003007237 | 0.2124474 | 0.8110606 | 193.9665
70 | 0.12589 | 0.2126225 | 0.003160576 | 0.212646 | 0.8516235 | 202.8476
71 | 0.1 | 0.2128811 | 0.003348409 | 0.2129074 | 0.9011317 | 213.3488
72 | 0.079433 | 0.2132117 | 0.003657712 | 0.2132431 | 0.9828301 | 225.9551
73 | 0.063096 | 0.2135593 | 0.003937473 | 0.2135955 | 1.056264 | 241.0813
74 | 0.050119 | 0.2139363 | 0.004312761 | 0.2139798 | 1.154874 | 259.4427
75 | 0.039811 | 0.2142901 | 0.00477123 | 0.2143432 | 1.275496 | 282.0041
76 | 0.031623 | 0.2147414 | 0.0054228 | 0.2148098 | 1.446566 | 309.7356
77 | 0.025119 | 0.2152689 | 0.005924083 | 0.2153504 | 1.576351 | 343.8923
78 | 0.019953 | 0.2160517 | 0.006494782 | 0.2161493 | 1.721863 | 386.319
79 | 0.015849 | 0.2168695 | 0.007146007 | 0.2169872 | 1.887254 | 439.096
80 | 0.012589 | 0.2179149 | 0.008035447 | 0.218063 | 2.111782 | 504.7682
81 | 0.01 | 0.2192856 | 0.008949619 | 0.2194681 | 2.337094 | 586.7407