## Sheet1
Index | Frequency (Hz) | Z' (Ω) | -Z'' (Ω) | Z (Ω) | -Phase (°) | Time (s)
1 | 1000000 | 1.817762 | -4.296392 | 4.665109 | -67.06725 | 18.18322
2 | 794330 | 1.294368 | -3.571086 | 3.798427 | -70.07656 | 20.09426
3 | 630960 | 0.9617645 | -2.895273 | 3.050835 | -71.62432 | 22.08529
4 | 501190 | 0.7322704 | -2.358095 | 2.469176 | -72.74861 | 24.36634
5 | 398110 | 0.5730464 | -1.915568 | 1.999446 | -73.34533 | 26.39238
6 | 316230 | 0.5987881 | -1.439811 | 1.55936 | -67.41857 | 30.85046
7 | 251190 | 0.4724512 | -1.178216 | 1.269411 | -68.14978 | 33.91252
8 | 199530 | 0.391049 | -0.9624586 | 1.038868 | -67.88799 | 35.57355
9 | 158490 | 0.3310602 | -0.7831283 | 0.8502298 | -67.08424 | 37.31458
10 | 125890 | 0.288621 | -0.6353534 | 0.6978367 | -65.5692 | 38.97061
11 | 100000 | 0.2588665 | -0.5149979 | 0.576398 | -63.31336 | 43.23869
12 | 79433 | 0.2371197 | -0.4167698 | 0.4795027 | -60.36244 | 44.78971
13 | 63096 | 0.221301 | -0.3371327 | 0.4032773 | -56.71827 | 46.56075
14 | 50119 | 0.2096177 | -0.2725637 | 0.3438467 | -52.43758 | 48.31178
15 | 39811 | 0.200777 | -0.2200783 | 0.2979024 | -47.62586 | 49.96781
16 | 31623 | 0.194258 | -0.1776358 | 0.2632311 | -42.4408 | 51.61884
17 | 25119 | 0.189221 | -0.1431649 | 0.2372778 | -37.11122 | 53.26487
18 | 19953 | 0.18531 | -0.1151701 | 0.2181833 | -31.86092 | 54.93591
19 | 15849 | 0.1824786 | -0.092615 | 0.2046362 | -26.90957 | 56.59693
20 | 12589 | 0.1804012 | -0.07439622 | 0.1951394 | -22.41091 | 58.25797
21 | 10000 | 0.1787426 | -0.05957173 | 0.1884083 | -18.43232 | 61.22502
22 | 7943.3 | 0.1776099 | -0.0476442 | 0.1838892 | -15.01618 | 62.78105
23 | 6309.6 | 0.1766342 | -0.03790047 | 0.1806546 | -12.11035 | 64.44708
24 | 5011.9 | 0.1760311 | -0.03001017 | 0.1785709 | -9.674894 | 66.09311
25 | 3981.1 | 0.175565 | -0.02355689 | 0.1771383 | -7.642166 | 67.74914
26 | 3162.3 | 0.1752808 | -0.0183153 | 0.1762351 | -5.965257 | 69.37517
27 | 2511.9 | 0.1752097 | -0.01407353 | 0.1757741 | -4.592359 | 71.0362
28 | 1995.3 | 0.1752994 | -0.01064184 | 0.1756221 | -3.473971 | 72.69223
29 | 1584.9 | 0.1755305 | -0.007877675 | 0.1757072 | -2.569666 | 74.31826
30 | 1258.9 | 0.1757187 | -0.005626432 | 0.1758088 | -1.833958 | 75.94929
31 | 1000 | 0.1759735 | -0.003832149 | 0.1760152 | -1.247525 | 77.62032
32 | 794.33 | 0.1763693 | -0.00234963 | 0.176385 | -0.7632617 | 79.38136
33 | 630.96 | 0.1767069 | -0.001174445 | 0.1767108 | -0.3807987 | 81.01239
34 | 501.19 | 0.1770377 | -0.0002237713 | 0.1770378 | -0.07242043 | 82.67842
35 | 398.11 | 0.1773793 | 0.0005223515 | 0.1773801 | 0.1687257 | 84.32445
36 | 316.23 | 0.1777319 | 0.001140852 | 0.1777356 | 0.3677735 | 85.97548
37 | 251.19 | 0.1782065 | 0.001598692 | 0.1782137 | 0.5139872 | 87.65651
38 | 199.53 | 0.1786063 | 0.001970624 | 0.1786172 | 0.632138 | 89.31254
39 | 158.49 | 0.178975 | 0.002249201 | 0.1789891 | 0.7200054 | 91.02857
40 | 125.89 | 0.179442 | 0.002425878 | 0.1794584 | 0.7745348 | 92.73961
41 | 100 | 0.1798985 | 0.002562559 | 0.1799167 | 0.816093 | 94.44064
42 | 79.433 | 0.1802797 | 0.002648108 | 0.1802992 | 0.8415504 | 96.19167
43 | 63.096 | 0.1807491 | 0.002740306 | 0.1807699 | 0.8685849 | 99.36273
44 | 50.119 | 0.1814198 | 0.002788288 | 0.1814413 | 0.8805241 | 101.1738
45 | 39.811 | 0.1818389 | 0.002873584 | 0.1818616 | 0.9053645 | 110.6799
46 | 31.623 | 0.1822246 | 0.002994344 | 0.1822492 | 0.941409 | 112.661
47 | 25.119 | 0.1825451 | 0.003132671 | 0.182572 | 0.9831611 | 114.567
48 | 19.953 | 0.1826519 | 0.003334424 | 0.1826823 | 1.045854 | 118.0491
49 | 15.849 | 0.1831669 | 0.003578815 | 0.1832018 | 1.119334 | 120.2301
50 | 12.589 | 0.1836804 | 0.003874707 | 0.1837213 | 1.208466 | 122.5312
51 | 10 | 0.1841725 | 0.004237629 | 0.1842213 | 1.318087 | 125.1572
52 | 7.9433 | 0.1849088 | 0.004481328 | 0.1849631 | 1.388311 | 127.7933
53 | 6.3096 | 0.1858899 | 0.004798423 | 0.1859518 | 1.478662 | 130.5493
54 | 5.0119 | 0.1867839 | 0.004959856 | 0.1868498 | 1.521073 | 133.3204
55 | 3.9811 | 0.1875841 | 0.004999534 | 0.1876507 | 1.526699 | 136.0464
56 | 3.1623 | 0.1885705 | 0.004933771 | 0.188635 | 1.498748 | 138.9375
57 | 2.5119 | 0.1893226 | 0.004730691 | 0.1893817 | 1.431378 | 141.8785
58 | 1.9953 | 0.1902372 | 0.004485565 | 0.1902901 | 1.350716 | 144.8896
59 | 1.5849 | 0.1907517 | 0.004204368 | 0.190798 | 1.262655 | 147.9756
60 | 1.2589 | 0.191481 | 0.003835757 | 0.1915195 | 1.147598 | 151.2367
61 | 1 | 0.1919961 | 0.00372388 | 0.1920322 | 1.111147 | 154.8128
62 | 0.79433 | 0.1923894 | 0.003386246 | 0.1924192 | 1.008359 | 158.3588
63 | 0.63096 | 0.1928334 | 0.003248241 | 0.1928607 | 0.9650453 | 162.2149
64 | 0.50119 | 0.193097 | 0.003120515 | 0.1931223 | 0.925839 | 166.391
65 | 0.39811 | 0.1933394 | 0.002995229 | 0.1933626 | 0.88756 | 171.0071
66 | 0.31623 | 0.1936263 | 0.00287601 | 0.1936477 | 0.8509749 | 176.1231
67 | 0.25119 | 0.1938662 | 0.003097697 | 0.1938909 | 0.9154245 | 181.9193
68 | 0.19953 | 0.194406 | 0.002995141 | 0.1944291 | 0.882665 | 188.5304
69 | 0.15849 | 0.1943728 | 0.003130558 | 0.194398 | 0.9227232 | 196.1565
70 | 0.12589 | 0.1949219 | 0.003134079 | 0.1949471 | 0.9211588 | 205.0077
71 | 0.1 | 0.1952443 | 0.003560856 | 0.1952767 | 1.044842 | 215.5739
72 | 0.079433 | 0.1952279 | 0.003769663 | 0.1952643 | 1.106189 | 228.2051
73 | 0.063096 | 0.1955379 | 0.003928315 | 0.1955774 | 1.150905 | 243.3464
74 | 0.050119 | 0.1958582 | 0.004224359 | 0.1959038 | 1.23559 | 261.7277
75 | 0.039811 | 0.1964849 | 0.004557202 | 0.1965377 | 1.32866 | 284.3142
76 | 0.031623 | 0.1971725 | 0.005180914 | 0.1972406 | 1.50516 | 312.0507
77 | 0.025119 | 0.1979916 | 0.00593205 | 0.1980805 | 1.716132 | 346.2223
78 | 0.019953 | 0.1986682 | 0.006766407 | 0.1987834 | 1.950673 | 388.6841
79 | 0.015849 | 0.1990377 | 0.007669818 | 0.1991854 | 2.206772 | 441.4511
80 | 0.012589 | 0.1997198 | 0.008513664 | 0.1999011 | 2.44093 | 507.1333
81 | 0.01 | 0.2006438 | 0.009349308 | 0.2008616 | 2.667855 | 589.1958