## Sheet1
Index | Frequency (Hz) | Z' (Ω) | -Z'' (Ω) | Z (Ω) | -Phase (°) | Time (s)
1 | 1000000 | 1.814596 | -4.313682 | 4.679809 | -67.18543 | 19.80225
2 | 794330 | 1.289787 | -3.586204 | 3.81109 | -70.21876 | 21.69329
3 | 630960 | 0.9584622 | -2.906732 | 3.060677 | -71.75061 | 23.66432
4 | 501190 | 0.7265736 | -2.364959 | 2.474053 | -72.92175 | 25.76536
5 | 398110 | 0.568504 | -1.921229 | 2.003577 | -73.51618 | 27.7814
6 | 316230 | 0.5943716 | -1.446087 | 1.563473 | -67.65633 | 31.01846
7 | 251190 | 0.467845 | -1.182533 | 1.271716 | -68.41478 | 32.69449
8 | 199530 | 0.3863671 | -0.9652397 | 1.039696 | -68.18471 | 34.45052
9 | 158490 | 0.3262838 | -0.7860371 | 0.8510672 | -67.45667 | 36.19655
10 | 125890 | 0.283558 | -0.6374333 | 0.6976578 | -66.01842 | 37.84759
11 | 100000 | 0.2537824 | -0.5167588 | 0.5757127 | -63.84415 | 42.10567
12 | 79433 | 0.2319599 | -0.4185667 | 0.4785431 | -61.0058 | 43.66669
13 | 63096 | 0.2159133 | -0.338464 | 0.4014678 | -57.46535 | 45.32772
14 | 50119 | 0.204127 | -0.2736486 | 0.3413962 | -53.27906 | 47.07876
15 | 39811 | 0.1953082 | -0.2211339 | 0.2950348 | -48.54866 | 48.83479
16 | 31623 | 0.1884951 | -0.1784035 | 0.2595346 | -43.42446 | 50.50082
17 | 25119 | 0.1836902 | -0.1437841 | 0.2332723 | -38.05219 | 52.16185
18 | 19953 | 0.179767 | -0.1157352 | 0.2138008 | -32.77371 | 53.80788
19 | 15849 | 0.1769041 | -0.09307993 | 0.1998973 | -27.75157 | 55.46391
20 | 12589 | 0.1746091 | -0.07472365 | 0.1899262 | -23.16841 | 57.11994
21 | 10000 | 0.1728791 | -0.05989547 | 0.1829608 | -19.10908 | 60.092
22 | 7943.3 | 0.171691 | -0.04785677 | 0.178236 | -15.57516 | 61.65803
23 | 6309.6 | 0.1707906 | -0.03809601 | 0.1749878 | -12.57437 | 63.31406
24 | 5011.9 | 0.170046 | -0.03012637 | 0.1726941 | -10.04662 | 64.95509
25 | 3981.1 | 0.1697595 | -0.02364761 | 0.1713986 | -7.93031 | 66.60112
26 | 3162.3 | 0.1696593 | -0.01840738 | 0.170655 | -6.19215 | 68.22215
27 | 2511.9 | 0.1696512 | -0.01413088 | 0.1702386 | -4.761388 | 69.88818
28 | 1995.3 | 0.1696416 | -0.0106934 | 0.1699783 | -3.606881 | 71.55921
29 | 1584.9 | 0.1696855 | -0.007899303 | 0.1698693 | -2.665343 | 73.17524
30 | 1258.9 | 0.1699133 | -0.005655297 | 0.1700074 | -1.906296 | 74.80627
31 | 1000 | 0.1702418 | -0.003831088 | 0.1702849 | -1.289156 | 76.4673
32 | 794.33 | 0.1704885 | -0.002371608 | 0.170505 | -0.7969708 | 78.20833
33 | 630.96 | 0.1709009 | -0.00117636 | 0.170905 | -0.394377 | 79.86437
34 | 501.19 | 0.1714324 | -0.000229403 | 0.1714326 | -0.07667054 | 81.53039
35 | 398.11 | 0.171954 | 0.0005492595 | 0.1719549 | 0.1830149 | 83.16643
36 | 316.23 | 0.1723957 | 0.001139268 | 0.1723995 | 0.3786307 | 84.83746
37 | 251.19 | 0.1727409 | 0.001616188 | 0.1727484 | 0.5360517 | 86.52849
38 | 199.53 | 0.1732593 | 0.001968693 | 0.1732705 | 0.6510065 | 88.18952
39 | 158.49 | 0.1736865 | 0.002262125 | 0.1737012 | 0.7461888 | 89.87555
40 | 125.89 | 0.1741807 | 0.002443602 | 0.1741979 | 0.8037564 | 91.60158
41 | 100 | 0.1745985 | 0.002552079 | 0.1746172 | 0.8374238 | 93.29761
42 | 79.433 | 0.1750515 | 0.0026588 | 0.1750717 | 0.8701798 | 95.04365
43 | 63.096 | 0.1754475 | 0.002710296 | 0.1754685 | 0.8850293 | 96.84968
44 | 50.119 | 0.1758424 | 0.002781254 | 0.1758644 | 0.9061568 | 98.65571
45 | 39.811 | 0.1759268 | 0.002891474 | 0.1759506 | 0.9416093 | 109.7619
46 | 31.623 | 0.176284 | 0.002995413 | 0.1763094 | 0.9734747 | 111.723
47 | 25.119 | 0.1766075 | 0.003162767 | 0.1766358 | 1.025969 | 113.624
48 | 19.953 | 0.1769148 | 0.003373236 | 0.176947 | 1.092327 | 117.1211
49 | 15.849 | 0.1774612 | 0.003599337 | 0.1774976 | 1.161936 | 119.3171
50 | 12.589 | 0.177966 | 0.003938385 | 0.1780096 | 1.267748 | 121.7231
51 | 10 | 0.1785431 | 0.004262639 | 0.178594 | 1.367652 | 124.3292
52 | 7.9433 | 0.1792979 | 0.004614828 | 0.1793573 | 1.474372 | 126.9802
53 | 6.3096 | 0.1801587 | 0.004856999 | 0.1802242 | 1.544295 | 129.7363
54 | 5.0119 | 0.1809638 | 0.00511346 | 0.181036 | 1.618565 | 132.4923
55 | 3.9811 | 0.1820163 | 0.005164742 | 0.1820896 | 1.625341 | 135.2284
56 | 3.1623 | 0.1829115 | 0.00514813 | 0.182984 | 1.612191 | 138.0194
57 | 2.5119 | 0.1841722 | 0.004876512 | 0.1842367 | 1.516724 | 140.9305
58 | 1.9953 | 0.1852032 | 0.004657059 | 0.1852617 | 1.440438 | 143.9415
59 | 1.5849 | 0.1857202 | 0.004369595 | 0.1857716 | 1.347797 | 147.1076
60 | 1.2589 | 0.186361 | 0.004060764 | 0.1864053 | 1.248264 | 150.3687
61 | 1 | 0.1868822 | 0.003780932 | 0.1869205 | 1.159029 | 154.0197
62 | 0.79433 | 0.1873219 | 0.003576495 | 0.187356 | 1.093803 | 157.5858
63 | 0.63096 | 0.1875146 | 0.003371523 | 0.1875449 | 1.03007 | 161.4519
64 | 0.50119 | 0.1877982 | 0.003113507 | 0.187824 | 0.9498198 | 165.563
65 | 0.39811 | 0.1879833 | 0.003148343 | 0.1880096 | 0.9594997 | 170.184
66 | 0.31623 | 0.1883477 | 0.003000748 | 0.1883716 | 0.9127571 | 175.3151
67 | 0.25119 | 0.1888038 | 0.003033602 | 0.1888282 | 0.9205196 | 181.0962
68 | 0.19953 | 0.1891232 | 0.002948001 | 0.1891462 | 0.8930385 | 187.7024
69 | 0.15849 | 0.189531 | 0.003094352 | 0.1895563 | 0.9353485 | 195.3335
70 | 0.12589 | 0.1896612 | 0.003189641 | 0.189688 | 0.9634853 | 204.1847
71 | 0.1 | 0.1900034 | 0.003280161 | 0.1900317 | 0.9890386 | 214.7459
72 | 0.079433 | 0.1902106 | 0.003712871 | 0.1902469 | 1.11826 | 227.2821
73 | 0.063096 | 0.1906233 | 0.004107413 | 0.1906675 | 1.234377 | 242.4334
74 | 0.050119 | 0.1910846 | 0.004361228 | 0.1911343 | 1.307466 | 260.8247
75 | 0.039811 | 0.1916519 | 0.004788777 | 0.1917118 | 1.431343 | 283.3461
76 | 0.031623 | 0.192025 | 0.005325014 | 0.1920989 | 1.588452 | 311.0126
77 | 0.025119 | 0.1925706 | 0.005903868 | 0.1926611 | 1.756036 | 345.2043
78 | 0.019953 | 0.193133 | 0.006573645 | 0.1932449 | 1.949417 | 387.6111
79 | 0.015849 | 0.193766 | 0.007284765 | 0.1939029 | 2.15306 | 440.373
80 | 0.012589 | 0.1946379 | 0.00816856 | 0.1948092 | 2.403178 | 506.1003
81 | 0.01 | 0.1956007 | 0.009141487 | 0.1958142 | 2.675797 | 588.1578