## Sheet1
Index | Frequency (Hz) | Z' (Ω) | -Z'' (Ω) | Z (Ω) | -Phase (°) | Time (s)
1 | 1000000 | 1.834175 | -4.363102 | 4.732954 | -67.19893 | 19.39425
2 | 794330 | 1.306554 | -3.625439 | 3.853685 | -70.1816 | 21.27028
3 | 630960 | 0.9690977 | -2.936489 | 3.092268 | -71.73612 | 23.20632
4 | 501190 | 0.7374168 | -2.390745 | 2.501888 | -72.85781 | 25.34736
5 | 398110 | 0.5776758 | -1.942061 | 2.026157 | -73.43463 | 27.26339
6 | 316230 | 0.4653951 | -1.572908 | 1.640314 | -73.51746 | 30.50546
7 | 251190 | 0.4761974 | -1.195336 | 1.286698 | -68.27867 | 34.85353
8 | 199530 | 0.3941713 | -0.9758149 | 1.052419 | -68.00422 | 36.49456
9 | 158490 | 0.3333526 | -0.794113 | 0.861243 | -67.22832 | 38.18059
10 | 125890 | 0.2904164 | -0.6442963 | 0.7067244 | -65.73654 | 39.80662
11 | 100000 | 0.2599852 | -0.5221735 | 0.5833159 | -63.53173 | 44.0647
12 | 79433 | 0.2379244 | -0.4228789 | 0.485216 | -60.63658 | 45.61073
13 | 63096 | 0.221828 | -0.3422607 | 0.4078603 | -57.05169 | 47.34176
14 | 50119 | 0.2098017 | -0.2767452 | 0.3472818 | -52.83408 | 49.0978
15 | 39811 | 0.2007722 | -0.2235619 | 0.3004819 | -48.07423 | 50.73883
16 | 31623 | 0.1939538 | -0.1803573 | 0.2648525 | -42.91969 | 52.44986
17 | 25119 | 0.1888876 | -0.1453219 | 0.2383212 | -37.57312 | 54.18089
18 | 19953 | 0.1850602 | -0.1169148 | 0.218898 | -32.28331 | 55.84192
19 | 15849 | 0.1821907 | -0.09395968 | 0.2049924 | -27.28114 | 57.49795
20 | 12589 | 0.1801612 | -0.07541862 | 0.1953101 | -22.71504 | 59.15898
21 | 10000 | 0.1785556 | -0.06041931 | 0.1885009 | -18.69469 | 62.11604
22 | 7943.3 | 0.1774035 | -0.04828086 | 0.183856 | -15.22448 | 63.68707
23 | 6309.6 | 0.1764285 | -0.03838638 | 0.1805562 | -12.27481 | 65.3331
24 | 5011.9 | 0.1757792 | -0.0303626 | 0.1783822 | -9.800082 | 66.97913
25 | 3981.1 | 0.1753945 | -0.02381524 | 0.177004 | -7.732389 | 68.63516
26 | 3162.3 | 0.175255 | -0.0185304 | 0.1762319 | -6.035682 | 70.30119
27 | 2511.9 | 0.1752593 | -0.01423301 | 0.1758363 | -4.642869 | 71.96722
28 | 1995.3 | 0.1752969 | -0.01075894 | 0.1756268 | -3.512154 | 73.63325
29 | 1584.9 | 0.1755782 | -0.007961288 | 0.1757586 | -2.596199 | 75.24428
30 | 1258.9 | 0.1758645 | -0.005677669 | 0.1759561 | -1.849114 | 76.88031
31 | 1000 | 0.1762779 | -0.003852505 | 0.17632 | -1.251985 | 78.54134
32 | 794.33 | 0.1765577 | -0.002354601 | 0.1765734 | -0.7640602 | 80.29738
33 | 630.96 | 0.1769598 | -0.001171984 | 0.1769636 | -0.3794578 | 81.91841
34 | 501.19 | 0.1773852 | -0.0001831382 | 0.1773853 | -0.05915397 | 83.61443
35 | 398.11 | 0.1777831 | 0.000563749 | 0.177784 | 0.1816839 | 85.22047
36 | 316.23 | 0.1781739 | 0.001155888 | 0.1781777 | 0.3716962 | 86.8765
37 | 251.19 | 0.1786063 | 0.001638475 | 0.1786138 | 0.5255977 | 88.54753
38 | 199.53 | 0.179079 | 0.001998708 | 0.1790901 | 0.639454 | 90.21356
39 | 158.49 | 0.1795149 | 0.00228638 | 0.1795295 | 0.7297047 | 91.88959
40 | 125.89 | 0.1798601 | 0.002443778 | 0.1798767 | 0.7784359 | 93.62062
41 | 100 | 0.180321 | 0.00257058 | 0.1803393 | 0.816729 | 95.32165
42 | 79.433 | 0.1807634 | 0.002659289 | 0.1807829 | 0.8428426 | 97.06769
43 | 63.096 | 0.1811375 | 0.00273933 | 0.1811582 | 0.8664141 | 98.86872
44 | 50.119 | 0.181721 | 0.00281839 | 0.1817429 | 0.888554 | 100.6748
45 | 39.811 | 0.1821336 | 0.002891299 | 0.1821566 | 0.9094715 | 110.6609
46 | 31.623 | 0.1823774 | 0.003020923 | 0.1824024 | 0.9489678 | 112.612
47 | 25.119 | 0.18284 | 0.00320538 | 0.1828681 | 1.004353 | 114.533
48 | 19.953 | 0.1831338 | 0.003430197 | 0.183166 | 1.073056 | 117.9901
49 | 15.849 | 0.1836853 | 0.003681518 | 0.1837222 | 1.148199 | 120.1661
50 | 12.589 | 0.1840762 | 0.004038702 | 0.1841205 | 1.256889 | 122.4622
51 | 10 | 0.1844778 | 0.004322878 | 0.1845285 | 1.342369 | 125.0782
52 | 7.9433 | 0.1853365 | 0.004628024 | 0.1853943 | 1.430431 | 127.7293
53 | 6.3096 | 0.1861419 | 0.004998418 | 0.186209 | 1.538178 | 130.4803
54 | 5.0119 | 0.1870205 | 0.005226834 | 0.1870935 | 1.600881 | 133.2064
55 | 3.9811 | 0.1880495 | 0.005332239 | 0.1881251 | 1.624216 | 135.9574
56 | 3.1623 | 0.1889435 | 0.00531227 | 0.1890182 | 1.610484 | 138.8035
57 | 2.5119 | 0.189933 | 0.005175725 | 0.1900035 | 1.560939 | 141.6545
58 | 1.9953 | 0.1908974 | 0.004883942 | 0.1909599 | 1.465542 | 144.6706
59 | 1.5849 | 0.1915053 | 0.004642435 | 0.1915616 | 1.388681 | 147.8066
60 | 1.2589 | 0.1923962 | 0.004282699 | 0.1924439 | 1.275181 | 151.0677
61 | 1 | 0.193084 | 0.003983755 | 0.1931251 | 1.181972 | 154.6938
62 | 0.79433 | 0.1934871 | 0.003609463 | 0.1935207 | 1.068717 | 158.3098
63 | 0.63096 | 0.1938356 | 0.003447943 | 0.1938663 | 1.019068 | 162.2009
64 | 0.50119 | 0.1943292 | 0.003287134 | 0.194357 | 0.9690819 | 166.332
65 | 0.39811 | 0.1946386 | 0.003254958 | 0.1946659 | 0.9580727 | 170.8681
66 | 0.31623 | 0.1948808 | 0.003163664 | 0.1949065 | 0.9300486 | 176.0091
67 | 0.25119 | 0.1953758 | 0.003051714 | 0.1953996 | 0.8948709 | 181.8053
68 | 0.19953 | 0.1956442 | 0.003107606 | 0.1956688 | 0.9100078 | 188.3914
69 | 0.15849 | 0.1960612 | 0.003142155 | 0.1960863 | 0.9181667 | 196.0225
70 | 0.12589 | 0.1962565 | 0.003232445 | 0.1962831 | 0.9436057 | 204.8587
71 | 0.1 | 0.1965646 | 0.003317164 | 0.1965926 | 0.9668141 | 215.5299
72 | 0.079433 | 0.1968987 | 0.003711823 | 0.1969337 | 1.079979 | 228.0511
73 | 0.063096 | 0.1970395 | 0.004014488 | 0.1970803 | 1.167184 | 243.1824
74 | 0.050119 | 0.1974179 | 0.004379136 | 0.1974664 | 1.27073 | 261.6387
75 | 0.039811 | 0.1977484 | 0.004820777 | 0.1978071 | 1.396499 | 284.1402
76 | 0.031623 | 0.198421 | 0.005436485 | 0.1984955 | 1.569439 | 311.8417
77 | 0.025119 | 0.1989133 | 0.006028788 | 0.1990046 | 1.736025 | 346.0883
78 | 0.019953 | 0.1995462 | 0.006668937 | 0.1996576 | 1.914142 | 388.4701
79 | 0.015849 | 0.2002433 | 0.007321464 | 0.2003771 | 2.093964 | 441.2221
80 | 0.012589 | 0.2013032 | 0.008197255 | 0.20147 | 2.33185 | 506.8643
81 | 0.01 | 0.2023383 | 0.009124084 | 0.2025439 | 2.581901 | 588.8568