## Sheet1
Index | Frequency (Hz) | Z' (Ω) | -Z'' (Ω) | Z (Ω) | -Phase (°) | Time (s)
1 | 1000000 | 1.829377 | -4.273425 | 4.648524 | -66.8251 | 18.44723
2 | 794330 | 1.31306 | -3.552829 | 3.787706 | -69.71662 | 20.37326
3 | 630960 | 0.9863774 | -2.8809 | 3.045082 | -71.09956 | 22.2393
4 | 501190 | 0.7578243 | -2.346858 | 2.46618 | -72.10421 | 24.33533
5 | 398110 | 0.5993666 | -1.908447 | 2.000353 | -72.56459 | 27.8774
6 | 316230 | 0.6234614 | -1.43357 | 1.563274 | -66.49571 | 32.24549
7 | 251190 | 0.4974195 | -1.174059 | 1.275085 | -67.03885 | 33.91151
8 | 199530 | 0.415777 | -0.9592853 | 1.045514 | -66.56695 | 35.67254
9 | 158490 | 0.3551979 | -0.7809471 | 0.85793 | -65.54255 | 37.40858
10 | 125890 | 0.3125911 | -0.6343117 | 0.7071524 | -63.76576 | 39.05961
11 | 100000 | 0.2823424 | -0.5143828 | 0.5867767 | -61.23781 | 43.33269
12 | 79433 | 0.260356 | -0.4168124 | 0.4914446 | -58.00961 | 44.89872
13 | 63096 | 0.2442185 | -0.3373919 | 0.4165045 | -54.10139 | 46.65975
14 | 50119 | 0.2321782 | -0.2730648 | 0.3584287 | -49.62656 | 48.42078
15 | 39811 | 0.2231068 | -0.2208398 | 0.3139217 | -44.70743 | 50.18181
16 | 31623 | 0.2161455 | -0.1782883 | 0.2801885 | -39.51763 | 51.83784
17 | 25119 | 0.210892 | -0.143777 | 0.2552396 | -34.28447 | 53.50887
18 | 19953 | 0.2070082 | -0.115824 | 0.2372079 | -29.22763 | 55.17991
19 | 15849 | 0.2040846 | -0.09317832 | 0.2243495 | -24.53988 | 56.83594
20 | 12589 | 0.2018201 | -0.07480824 | 0.2152386 | -20.33812 | 58.49697
21 | 10000 | 0.2001073 | -0.05994876 | 0.2088942 | -16.67733 | 61.46402
22 | 7943.3 | 0.1989557 | -0.04791217 | 0.2046434 | -13.54006 | 63.02505
23 | 6309.6 | 0.1979616 | -0.03812344 | 0.2015991 | -10.90057 | 64.71608
24 | 5011.9 | 0.1972796 | -0.03012642 | 0.1995666 | -8.682519 | 66.36711
25 | 3981.1 | 0.1969596 | -0.0236692 | 0.1983767 | -6.852538 | 68.02814
26 | 3162.3 | 0.1967115 | -0.01840133 | 0.1975703 | -5.344168 | 69.66918
27 | 2511.9 | 0.1967173 | -0.01415221 | 0.1972258 | -4.114876 | 71.32521
28 | 1995.3 | 0.1967763 | -0.01071448 | 0.1970678 | -3.11668 | 72.98124
29 | 1584.9 | 0.1970032 | -0.007934979 | 0.1971629 | -2.306537 | 74.60727
30 | 1258.9 | 0.1971913 | -0.005681123 | 0.1972731 | -1.650247 | 76.2283
31 | 1000 | 0.1975929 | -0.003871162 | 0.1976308 | -1.122373 | 77.90433
32 | 794.33 | 0.1979019 | -0.002412363 | 0.1979166 | -0.6983833 | 79.66536
33 | 630.96 | 0.198348 | -0.001232055 | 0.1983518 | -0.355893 | 81.31139
34 | 501.19 | 0.1987685 | -0.0002560602 | 0.1987687 | -0.07381028 | 82.98742
35 | 398.11 | 0.1991764 | 0.0004958011 | 0.1991771 | 0.1426236 | 84.57345
36 | 316.23 | 0.1995798 | 0.001115234 | 0.1995829 | 0.3201602 | 86.23448
37 | 251.19 | 0.2000525 | 0.00159237 | 0.2000588 | 0.4560512 | 87.90551
38 | 199.53 | 0.2005604 | 0.001943611 | 0.2005698 | 0.5552304 | 89.55654
39 | 158.49 | 0.2009097 | 0.00220935 | 0.2009219 | 0.6300408 | 91.24757
40 | 125.89 | 0.2013522 | 0.002396241 | 0.2013665 | 0.6818303 | 92.9836
41 | 100 | 0.2017433 | 0.002551744 | 0.2017594 | 0.7246652 | 94.68964
42 | 79.433 | 0.2021694 | 0.002623023 | 0.2021864 | 0.7433355 | 96.44567
43 | 63.096 | 0.2026174 | 0.002712171 | 0.2026355 | 0.766897 | 98.2667
44 | 50.119 | 0.2028809 | 0.002800077 | 0.2029002 | 0.7907222 | 100.0177
45 | 39.811 | 0.2030978 | 0.002843267 | 0.2031177 | 0.8020596 | 109.5289
46 | 31.623 | 0.2035675 | 0.002968915 | 0.2035891 | 0.8355668 | 111.54
47 | 25.119 | 0.203819 | 0.003119127 | 0.2038429 | 0.8767525 | 116.286
48 | 19.953 | 0.2040434 | 0.003271812 | 0.2040696 | 0.9186525 | 119.7431
49 | 15.849 | 0.2047497 | 0.003550521 | 0.2047805 | 0.9934541 | 121.9341
50 | 12.589 | 0.2051084 | 0.003896764 | 0.2051454 | 1.088406 | 124.2502
51 | 10 | 0.2057055 | 0.004229628 | 0.2057489 | 1.177925 | 126.8812
52 | 7.9433 | 0.2063849 | 0.004424444 | 0.2064323 | 1.228109 | 129.5373
53 | 6.3096 | 0.2072449 | 0.004660857 | 0.2072973 | 1.288343 | 132.3083
54 | 5.0119 | 0.2081367 | 0.004812653 | 0.2081924 | 1.324589 | 135.0794
55 | 3.9811 | 0.2090792 | 0.004706343 | 0.2091321 | 1.289502 | 137.8104
56 | 3.1623 | 0.210035 | 0.004642742 | 0.2100864 | 1.266294 | 140.5865
57 | 2.5119 | 0.2105736 | 0.004676293 | 0.2106256 | 1.272181 | 143.4725
58 | 1.9953 | 0.2113754 | 0.004381253 | 0.2114208 | 1.18742 | 146.4736
59 | 1.5849 | 0.2119073 | 0.003741173 | 0.2119403 | 1.011438 | 149.5747
60 | 1.2589 | 0.2121745 | 0.003617068 | 0.2122053 | 0.9766615 | 152.8607
61 | 1 | 0.2129618 | 0.003104677 | 0.2129845 | 0.8352309 | 156.4918
62 | 0.79433 | 0.2137811 | 0.003534897 | 0.2138103 | 0.9473067 | 160.0328
63 | 0.63096 | 0.2141779 | 0.002967097 | 0.2141985 | 0.793692 | 163.9189
64 | 0.50119 | 0.213433 | 0.003543211 | 0.2134624 | 0.9510827 | 168.065
65 | 0.39811 | 0.213438 | 0.002780707 | 0.2134561 | 0.7464172 | 172.6061
66 | 0.31623 | 0.2134436 | 0.003034052 | 0.2134652 | 0.8143913 | 177.7472
67 | 0.25119 | 0.214845 | 0.004463718 | 0.2148913 | 1.190232 | 183.5433
68 | 0.19953 | 0.2162302 | 0.001685842 | 0.2162368 | 0.4466983 | 190.1594
69 | 0.15849 | 0.2145376 | 0.005031147 | 0.2145965 | 1.343404 | 197.8255
70 | 0.12589 | 0.2154269 | 0.0008074547 | 0.2154285 | 0.2147528 | 206.7717
71 | 0.1 | 0.2195357 | 0.003938289 | 0.2195711 | 1.027729 | 217.3679
72 | 0.079433 | 0.2162752 | 0.007801963 | 0.2164159 | 2.066006 | 229.9891
73 | 0.063096 | 0.2123006 | 0.005613798 | 0.2123748 | 1.514701 | 245.2004
74 | 0.050119 | 0.2123307 | 0.0009879935 | 0.212333 | 0.2666004 | 263.6918
75 | 0.039811 | 0.215968 | -0.002624908 | 0.2159839 | -0.6963475 | 286.2682
76 | 0.031623 | 0.2216861 | -0.003864515 | 0.2217198 | -0.9987002 | 314.0147
77 | 0.025119 | 0.2281143 | -0.002575321 | 0.2281288 | -0.6468194 | 348.2163
78 | 0.019953 | 0.2342565 | 0.001082844 | 0.234259 | 0.2648462 | 390.5981
79 | 0.015849 | 0.2396431 | 0.006789985 | 0.2397393 | 1.622969 | 443.3501
80 | 0.012589 | 0.2452731 | 0.01366707 | 0.2456535 | 3.189329 | 509.0073
81 | 0.01 | 0.2495562 | 0.02251684 | 0.2505699 | 5.155697 | 591.0748