## Sheet1
Index | Frequency (Hz) | Z' (Ω) | -Z'' (Ω) | Z (Ω) | -Phase (°) | Time (s)
1 | 1000000 | 1.825843 | -4.338226 | 4.706794 | -67.17507 | 18.13222
2 | 794330 | 1.298938 | -3.605122 | 3.83199 | -70.18574 | 20.33826
3 | 630960 | 0.9658473 | -2.921581 | 3.077092 | -71.7066 | 22.2993
4 | 501190 | 0.7342352 | -2.379568 | 2.49027 | -72.85196 | 25.83637
5 | 398110 | 0.5763361 | -1.932692 | 2.016795 | -73.39522 | 27.7324
6 | 316230 | 0.6018727 | -1.453038 | 1.572759 | -67.49985 | 32.25549
7 | 251190 | 0.4749096 | -1.188689 | 1.280047 | -68.2221 | 34.05652
8 | 199530 | 0.3932117 | -0.9708843 | 1.047488 | -67.95187 | 35.81755
9 | 158490 | 0.3326218 | -0.7890966 | 0.8563356 | -67.14349 | 37.57858
10 | 125890 | 0.290179 | -0.6407096 | 0.7033581 | -65.63411 | 39.22961
11 | 100000 | 0.2601088 | -0.5189104 | 0.5804521 | -63.37725 | 43.50269
12 | 79433 | 0.2382434 | -0.419742 | 0.4826419 | -60.42098 | 45.05872
13 | 63096 | 0.2225457 | -0.339597 | 0.4060206 | -56.76225 | 46.81475
14 | 50119 | 0.2108155 | -0.2744389 | 0.3460634 | -52.46965 | 48.56579
15 | 39811 | 0.2020254 | -0.22164 | 0.2998976 | -47.65075 | 50.22182
16 | 31623 | 0.1953774 | -0.1787332 | 0.2647978 | -42.45259 | 51.88785
17 | 25119 | 0.1903823 | -0.1439466 | 0.2386756 | -37.09265 | 53.53388
18 | 19953 | 0.1866689 | -0.1158316 | 0.2196867 | -31.82038 | 55.18991
19 | 15849 | 0.1840441 | -0.09316404 | 0.2062808 | -26.84876 | 56.85094
20 | 12589 | 0.181824 | -0.07475436 | 0.1965914 | -22.34932 | 58.51697
21 | 10000 | 0.1801775 | -0.05987643 | 0.1898661 | -18.38263 | 61.49403
22 | 7943.3 | 0.1789083 | -0.04782272 | 0.1851896 | -14.96545 | 63.08505
23 | 6309.6 | 0.1780107 | -0.03804114 | 0.18203 | -12.06275 | 64.75109
24 | 5011.9 | 0.17744 | -0.03010082 | 0.179975 | -9.627965 | 66.40712
25 | 3981.1 | 0.1771129 | -0.02362525 | 0.1786817 | -7.597884 | 68.06315
26 | 3162.3 | 0.1768713 | -0.01838021 | 0.1778238 | -5.932798 | 69.70418
27 | 2511.9 | 0.1768458 | -0.01413517 | 0.1774098 | -4.5699 | 71.36021
28 | 1995.3 | 0.1769541 | -0.01070888 | 0.1772778 | -3.463194 | 73.01624
29 | 1584.9 | 0.177155 | -0.007930994 | 0.1773324 | -2.563345 | 74.63727
30 | 1258.9 | 0.17743 | -0.005717157 | 0.1775221 | -1.845549 | 76.2733
31 | 1000 | 0.1777077 | -0.00388945 | 0.1777503 | -1.25382 | 77.93433
32 | 794.33 | 0.1780762 | -0.002461662 | 0.1780932 | -0.7919859 | 79.69536
33 | 630.96 | 0.1784806 | -0.001266071 | 0.1784851 | -0.4064267 | 81.33139
34 | 501.19 | 0.1788814 | -0.0003453466 | 0.1788818 | -0.1106145 | 82.99242
35 | 398.11 | 0.1792868 | 0.000397096 | 0.1792873 | 0.1269022 | 84.62845
36 | 316.23 | 0.1798228 | 0.0009856984 | 0.1798255 | 0.3140636 | 86.27948
37 | 251.19 | 0.1801313 | 0.001432106 | 0.180137 | 0.4555117 | 87.96552
38 | 199.53 | 0.1805527 | 0.00179188 | 0.1805616 | 0.5686083 | 89.62155
39 | 158.49 | 0.1809834 | 0.002065651 | 0.1809951 | 0.6539162 | 91.30758
40 | 125.89 | 0.1813735 | 0.002233609 | 0.1813873 | 0.7055599 | 93.03361
41 | 100 | 0.1817676 | 0.002402586 | 0.1817834 | 0.7572861 | 94.73964
42 | 79.433 | 0.1822234 | 0.002475816 | 0.1822402 | 0.7784132 | 96.48567
43 | 63.096 | 0.1825007 | 0.002553247 | 0.1825185 | 0.8015352 | 98.29671
44 | 50.119 | 0.1828983 | 0.002644638 | 0.1829174 | 0.8284169 | 100.3627
45 | 39.811 | 0.1831554 | 0.002712709 | 0.1831754 | 0.8485442 | 109.7889
46 | 31.623 | 0.1835499 | 0.002855999 | 0.1835721 | 0.8914385 | 111.755
47 | 25.119 | 0.1837703 | 0.002994092 | 0.1837947 | 0.9334135 | 113.671
48 | 19.953 | 0.1840817 | 0.00318389 | 0.1841092 | 0.990893 | 117.1731
49 | 15.849 | 0.1847088 | 0.003523052 | 0.1847424 | 1.092701 | 119.3591
50 | 12.589 | 0.1849697 | 0.003783495 | 0.1850084 | 1.171803 | 121.6701
51 | 10 | 0.1855944 | 0.004048063 | 0.1856386 | 1.249499 | 124.2862
52 | 7.9433 | 0.1862367 | 0.004432217 | 0.1862894 | 1.363316 | 126.9322
53 | 6.3096 | 0.1871073 | 0.004605329 | 0.187164 | 1.409954 | 129.6733
54 | 5.0119 | 0.1879313 | 0.004773299 | 0.1879919 | 1.454952 | 132.4493
55 | 3.9811 | 0.1887875 | 0.00478989 | 0.1888482 | 1.453389 | 135.1904
56 | 3.1623 | 0.1896723 | 0.004682248 | 0.1897301 | 1.414116 | 137.9864
57 | 2.5119 | 0.190395 | 0.004528476 | 0.1904488 | 1.362503 | 140.8375
58 | 1.9953 | 0.1911448 | 0.00423916 | 0.1911918 | 1.270483 | 143.8486
59 | 1.5849 | 0.1918405 | 0.003945291 | 0.191881 | 1.178149 | 146.9496
60 | 1.2589 | 0.1923098 | 0.003702255 | 0.1923454 | 1.102894 | 150.2057
61 | 1 | 0.1927403 | 0.003495959 | 0.192772 | 1.039128 | 153.7667
62 | 0.79433 | 0.1931597 | 0.00319958 | 0.1931862 | 0.9489851 | 157.2978
63 | 0.63096 | 0.1934248 | 0.00306372 | 0.1934491 | 0.907451 | 161.1239
64 | 0.50119 | 0.1940052 | 0.002841911 | 0.194026 | 0.839245 | 165.3249
65 | 0.39811 | 0.1942103 | 0.002775028 | 0.1942301 | 0.8186313 | 169.871
66 | 0.31623 | 0.1943262 | 0.002803794 | 0.1943464 | 0.8266227 | 175.0071
67 | 0.25119 | 0.1947006 | 0.002724512 | 0.1947197 | 0.8017069 | 180.8182
68 | 0.19953 | 0.1949211 | 0.002809185 | 0.1949413 | 0.8256845 | 187.4044
69 | 0.15849 | 0.1953126 | 0.002856952 | 0.1953335 | 0.8380392 | 195.0305
70 | 0.12589 | 0.1956354 | 0.003083186 | 0.1956597 | 0.9028985 | 204.1217
71 | 0.1 | 0.1959365 | 0.003203346 | 0.1959627 | 0.9366392 | 214.6129
72 | 0.079433 | 0.1963014 | 0.003434096 | 0.1963315 | 1.00223 | 227.2341
73 | 0.063096 | 0.1966752 | 0.003742411 | 0.1967108 | 1.090115 | 242.4654
74 | 0.050119 | 0.197049 | 0.004344479 | 0.1970969 | 1.263036 | 260.8567
75 | 0.039811 | 0.1974903 | 0.004804131 | 0.1975488 | 1.393497 | 283.3531
76 | 0.031623 | 0.1980215 | 0.005296844 | 0.1980923 | 1.53223 | 311.0896
77 | 0.025119 | 0.1984973 | 0.005836412 | 0.1985831 | 1.684181 | 345.2663
78 | 0.019953 | 0.1993307 | 0.006501513 | 0.1994367 | 1.868138 | 387.7481
79 | 0.015849 | 0.2001992 | 0.007329614 | 0.2003333 | 2.096754 | 440.485
80 | 0.012589 | 0.2011269 | 0.008142767 | 0.2012916 | 2.318395 | 506.1323
81 | 0.01 | 0.2022436 | 0.009144209 | 0.2024502 | 2.588798 | 588.1248