## Sheet1
Index | Frequency (Hz) | Z' (Ω) | -Z'' (Ω) | Z (Ω) | -Phase (°) | Time (s)
1 | 1000000 | 1.843885 | -4.273035 | 4.653895 | -66.65901 | 18.89724
2 | 794330 | 1.32276 | -3.552671 | 3.790931 | -69.57828 | 20.81327
3 | 630960 | 0.9951538 | -2.88126 | 3.048277 | -70.94568 | 22.76931
4 | 501190 | 0.7649886 | -2.349192 | 2.47061 | -71.96273 | 24.83535
5 | 398110 | 0.6057015 | -1.90826 | 2.002082 | -72.39002 | 26.79139
6 | 316230 | 0.6287284 | -1.432849 | 1.564723 | -66.30833 | 31.23947
7 | 251190 | 0.5026355 | -1.172671 | 1.275852 | -66.79883 | 32.9055
8 | 199530 | 0.4212093 | -0.9582169 | 1.046708 | -66.27085 | 34.65653
9 | 158490 | 0.3613936 | -0.7807956 | 0.8603762 | -65.1628 | 36.41256
10 | 125890 | 0.3185232 | -0.6337795 | 0.7093191 | -63.31693 | 38.05359
11 | 100000 | 0.2880341 | -0.5140926 | 0.5892834 | -60.73911 | 42.30667
12 | 79433 | 0.2660339 | -0.4167828 | 0.4944512 | -57.44977 | 43.8577
13 | 63096 | 0.2497986 | -0.33759 | 0.41996 | -53.50053 | 45.60373
14 | 50119 | 0.2375929 | -0.2732034 | 0.3620642 | -48.98796 | 47.37477
15 | 39811 | 0.2283389 | -0.2209205 | 0.3177177 | -44.05399 | 49.0258
16 | 31623 | 0.2212518 | -0.1783966 | 0.2842142 | -38.87944 | 50.68683
17 | 25119 | 0.2159589 | -0.1439106 | 0.259516 | -33.67868 | 52.34786
18 | 19953 | 0.2118928 | -0.1158939 | 0.2415159 | -28.67628 | 54.03389
19 | 15849 | 0.2088269 | -0.09316316 | 0.2286658 | -24.0429 | 55.96493
20 | 12589 | 0.2065258 | -0.07478773 | 0.21965 | -19.90648 | 57.63596
21 | 10000 | 0.2047325 | -0.05989247 | 0.2133132 | -16.30631 | 60.62301
22 | 7943.3 | 0.2035603 | -0.0478759 | 0.2091146 | -13.23501 | 62.19404
23 | 6309.6 | 0.2026035 | -0.03805247 | 0.206146 | -10.63722 | 63.84507
24 | 5011.9 | 0.2020132 | -0.03008524 | 0.2042412 | -8.470635 | 65.5011
25 | 3981.1 | 0.201681 | -0.02361429 | 0.2030588 | -6.678202 | 67.14713
26 | 3162.3 | 0.2015495 | -0.01835482 | 0.2023835 | -5.203491 | 68.80816
27 | 2511.9 | 0.2014187 | -0.01406044 | 0.2019088 | -3.99317 | 70.46919
28 | 1995.3 | 0.2015506 | -0.0106172 | 0.2018301 | -3.015415 | 72.12523
29 | 1584.9 | 0.2017768 | -0.007824132 | 0.2019284 | -2.220599 | 73.74626
30 | 1258.9 | 0.2019765 | -0.00557639 | 0.2020535 | -1.581483 | 75.37728
31 | 1000 | 0.2023995 | -0.003743127 | 0.2024341 | -1.059493 | 77.03331
32 | 794.33 | 0.2026537 | -0.002282304 | 0.2026666 | -0.6452429 | 78.78935
33 | 630.96 | 0.202976 | -0.001087342 | 0.2029789 | -0.3069304 | 80.42538
34 | 501.19 | 0.20336 | -0.0001210666 | 0.20336 | -0.03410998 | 82.08141
35 | 398.11 | 0.2038805 | 0.0006527026 | 0.2038816 | 0.1834259 | 83.72244
36 | 316.23 | 0.2043748 | 0.001271394 | 0.2043788 | 0.3564265 | 85.37847
37 | 251.19 | 0.2048946 | 0.001773845 | 0.2049022 | 0.4960175 | 87.0645
38 | 199.53 | 0.2053099 | 0.002113221 | 0.2053208 | 0.5897151 | 88.72053
39 | 158.49 | 0.2057912 | 0.002414738 | 0.2058054 | 0.6722733 | 90.41656
40 | 125.89 | 0.206225 | 0.002582696 | 0.2062411 | 0.7175166 | 92.14759
41 | 100 | 0.2066298 | 0.00274896 | 0.2066481 | 0.7622061 | 93.85863
42 | 79.433 | 0.2071487 | 0.002791093 | 0.2071675 | 0.7719489 | 95.60466
43 | 63.096 | 0.2074141 | 0.002866875 | 0.2074339 | 0.7918912 | 97.42069
44 | 50.119 | 0.2078383 | 0.00289922 | 0.2078585 | 0.79919 | 99.23673
45 | 39.811 | 0.2081676 | 0.002979305 | 0.2081889 | 0.819964 | 108.6629
46 | 31.623 | 0.2085784 | 0.003116531 | 0.2086017 | 0.856037 | 110.6189
47 | 25.119 | 0.2089447 | 0.003283964 | 0.2089706 | 0.9004379 | 112.605
48 | 19.953 | 0.209262 | 0.003512408 | 0.2092914 | 0.9616047 | 116.102
49 | 15.849 | 0.2097568 | 0.003769733 | 0.2097906 | 1.029605 | 118.2931
50 | 12.589 | 0.2101176 | 0.004082531 | 0.2101572 | 1.113102 | 120.6141
51 | 10 | 0.2107111 | 0.004542876 | 0.21076 | 1.235091 | 123.2352
52 | 7.9433 | 0.2113421 | 0.004859305 | 0.211398 | 1.317147 | 125.8912
53 | 6.3096 | 0.2123678 | 0.005115274 | 0.2124294 | 1.379809 | 128.6573
54 | 5.0119 | 0.2132385 | 0.005445904 | 0.213308 | 1.462961 | 131.3983
55 | 3.9811 | 0.2144089 | 0.005459512 | 0.2144784 | 1.458612 | 134.1544
56 | 3.1623 | 0.2153502 | 0.005397185 | 0.2154178 | 1.435667 | 136.9404
57 | 2.5119 | 0.2163602 | 0.005362389 | 0.2164266 | 1.419759 | 139.8065
58 | 1.9953 | 0.2173125 | 0.005084259 | 0.2173719 | 1.340252 | 142.7975
59 | 1.5849 | 0.2180064 | 0.00457391 | 0.2180544 | 1.201925 | 145.9336
60 | 1.2589 | 0.218434 | 0.004418714 | 0.2184787 | 1.158882 | 149.1947
61 | 1 | 0.2192673 | 0.003869682 | 0.2193014 | 1.011065 | 152.8307
62 | 0.79433 | 0.219946 | 0.003850966 | 0.2199798 | 1.003071 | 156.3718
63 | 0.63096 | 0.2204226 | 0.00339793 | 0.2204488 | 0.8831745 | 160.2179
64 | 0.50119 | 0.2201735 | 0.003807549 | 0.2202065 | 0.9907401 | 164.3739
65 | 0.39811 | 0.2203224 | 0.003220573 | 0.2203459 | 0.837464 | 168.99
66 | 0.31623 | 0.2204844 | 0.003357912 | 0.22051 | 0.8725302 | 174.1311
67 | 0.25119 | 0.2213365 | 0.004002753 | 0.2213727 | 1.036051 | 179.9322
68 | 0.19953 | 0.2222913 | 0.002313195 | 0.2223033 | 0.5962067 | 186.5883
69 | 0.15849 | 0.2213133 | 0.004376189 | 0.2213565 | 1.132804 | 194.2545
70 | 0.12589 | 0.2217689 | 0.001938306 | 0.2217774 | 0.5007642 | 203.1056
71 | 0.1 | 0.2243575 | 0.003592937 | 0.2243863 | 0.9174756 | 213.6718
72 | 0.079433 | 0.22343 | 0.005555579 | 0.223499 | 1.424364 | 226.2131
73 | 0.063096 | 0.2213351 | 0.005343621 | 0.2213996 | 1.383005 | 241.4094
74 | 0.050119 | 0.2208839 | 0.003347863 | 0.2209092 | 0.8683466 | 259.8857
75 | 0.039811 | 0.2226324 | 0.001788194 | 0.2226396 | 0.4601924 | 282.3871
76 | 0.031623 | 0.2254715 | 0.0008528299 | 0.2254731 | 0.2167162 | 310.0436
77 | 0.025119 | 0.2286178 | 0.001389426 | 0.228622 | 0.3482111 | 344.2753
78 | 0.019953 | 0.2319276 | 0.002748196 | 0.2319439 | 0.6788871 | 386.677
79 | 0.015849 | 0.2348165 | 0.005152759 | 0.234873 | 1.257084 | 439.424
80 | 0.012589 | 0.2444069 | 0.009728585 | 0.2446004 | 2.279448 | 505.0712
81 | 0.01 | 0.241721 | 0.01149222 | 0.241994 | 2.721982 | 587.0988