## Sheet1
Index | Frequency (Hz) | Z' (Ω) | -Z'' (Ω) | Z (Ω) | -Phase (°) | Time (s)
1 | 1000000 | 1.825207 | -4.328947 | 4.697996 | -67.13833 | 19.82726
2 | 794330 | 1.30147 | -3.598061 | 3.826208 | -70.11423 | 21.71829
3 | 630960 | 0.9679453 | -2.917141 | 3.073537 | -71.64349 | 23.66933
4 | 501190 | 0.736847 | -2.375829 | 2.48747 | -72.76908 | 25.91537
5 | 398110 | 0.5768412 | -1.929377 | 2.013763 | -73.3545 | 27.8814
6 | 316230 | 0.4656714 | -1.563122 | 1.631012 | -73.41062 | 31.13847
7 | 251190 | 0.4758761 | -1.186403 | 1.278284 | -68.14387 | 35.49655
8 | 199530 | 0.3943863 | -0.969118 | 1.046294 | -67.85594 | 37.15758
9 | 158490 | 0.3341303 | -0.7888756 | 0.8567192 | -67.04479 | 38.91361
10 | 125890 | 0.291418 | -0.6397239 | 0.7029731 | -65.50897 | 40.56964
11 | 100000 | 0.2615323 | -0.5183319 | 0.5805748 | -63.22607 | 44.85272
12 | 79433 | 0.2397093 | -0.4193478 | 0.4830249 | -60.24668 | 46.41875
13 | 63096 | 0.2238909 | -0.3390707 | 0.4063202 | -56.56292 | 48.16478
14 | 50119 | 0.2122523 | -0.2741118 | 0.3466819 | -52.24839 | 49.92081
15 | 39811 | 0.2036165 | -0.221513 | 0.3008782 | -47.41053 | 51.56684
16 | 31623 | 0.1969079 | -0.1785875 | 0.2658311 | -42.20676 | 53.21787
17 | 25119 | 0.1920606 | -0.1439415 | 0.2400134 | -36.85003 | 54.86391
18 | 19953 | 0.1883289 | -0.115838 | 0.2211023 | -31.59499 | 56.52493
19 | 15849 | 0.18561 | -0.09311178 | 0.2076557 | -26.64076 | 58.17097
20 | 12589 | 0.1834256 | -0.07468468 | 0.1980473 | -22.15449 | 59.832
21 | 10000 | 0.1818125 | -0.05982959 | 0.1914037 | -18.21498 | 62.77905
22 | 7943.3 | 0.1807175 | -0.04781587 | 0.1869363 | -14.82023 | 64.33508
23 | 6309.6 | 0.1797299 | -0.03801784 | 0.1837068 | -11.94358 | 65.99111
24 | 5011.9 | 0.1791346 | -0.03006477 | 0.18164 | -9.527354 | 67.64214
25 | 3981.1 | 0.1787309 | -0.02358774 | 0.1802807 | -7.518077 | 69.29317
26 | 3162.3 | 0.178535 | -0.01832509 | 0.179473 | -5.860397 | 70.9392
27 | 2511.9 | 0.1785042 | -0.01408756 | 0.1790592 | -4.512434 | 72.58523
28 | 1995.3 | 0.1786066 | -0.0106414 | 0.1789233 | -3.409658 | 74.23126
29 | 1584.9 | 0.1788056 | -0.007871311 | 0.1789788 | -2.520624 | 75.83229
30 | 1258.9 | 0.1790278 | -0.005623904 | 0.1791161 | -1.799274 | 77.44832
31 | 1000 | 0.1794077 | -0.003820461 | 0.1794484 | -1.219921 | 79.10935
32 | 794.33 | 0.1797929 | -0.002354103 | 0.1798083 | -0.7501547 | 80.86038
33 | 630.96 | 0.1801109 | -0.001154751 | 0.1801146 | -0.3673372 | 82.49642
34 | 501.19 | 0.1805891 | -0.0002374698 | 0.1805892 | -0.07534237 | 84.14745
35 | 398.11 | 0.1810389 | 0.0005523867 | 0.1810397 | 0.1748206 | 85.77348
36 | 316.23 | 0.1815624 | 0.001139773 | 0.181566 | 0.3596743 | 87.43451
37 | 251.19 | 0.1820081 | 0.001605426 | 0.1820152 | 0.5053715 | 89.12054
38 | 199.53 | 0.1824499 | 0.001975487 | 0.1824606 | 0.6203493 | 90.76657
39 | 158.49 | 0.182834 | 0.00224585 | 0.1828478 | 0.7037602 | 92.4626
40 | 125.89 | 0.1833653 | 0.002436552 | 0.1833814 | 0.7612997 | 94.17863
41 | 100 | 0.1836579 | 0.002560483 | 0.1836757 | 0.7987427 | 95.86966
42 | 79.433 | 0.1840961 | 0.002653897 | 0.1841152 | 0.825909 | 97.6207
43 | 63.096 | 0.1845904 | 0.00272583 | 0.1846105 | 0.8460204 | 99.43173
44 | 50.119 | 0.1849901 | 0.002776296 | 0.1850109 | 0.8598197 | 101.1928
45 | 39.811 | 0.185315 | 0.002855312 | 0.185337 | 0.8827368 | 110.6189
46 | 31.623 | 0.1856741 | 0.003006751 | 0.1856984 | 0.9277497 | 112.59
47 | 25.119 | 0.1860195 | 0.003179487 | 0.1860467 | 0.9792168 | 114.496
48 | 19.953 | 0.1863738 | 0.003343897 | 0.1864038 | 1.027884 | 117.9881
49 | 15.849 | 0.1867881 | 0.003684301 | 0.1868244 | 1.129984 | 120.1841
50 | 12.589 | 0.1872123 | 0.003985328 | 0.1872547 | 1.219514 | 122.4752
51 | 10 | 0.1877551 | 0.004246468 | 0.1878031 | 1.295641 | 125.0962
52 | 7.9433 | 0.1885049 | 0.004565096 | 0.1885602 | 1.387283 | 127.7473
53 | 6.3096 | 0.1894575 | 0.004810571 | 0.1895186 | 1.454501 | 130.4833
54 | 5.0119 | 0.1901543 | 0.005003594 | 0.1902201 | 1.507296 | 133.2494
55 | 3.9811 | 0.1911792 | 0.005084157 | 0.1912468 | 1.523346 | 136.0004
56 | 3.1623 | 0.1921452 | 0.005098293 | 0.1922128 | 1.519903 | 138.8015
57 | 2.5119 | 0.1929697 | 0.004839476 | 0.1930304 | 1.436616 | 141.6475
58 | 1.9953 | 0.1936303 | 0.004660165 | 0.1936864 | 1.37869 | 144.6486
59 | 1.5849 | 0.1945099 | 0.004382437 | 0.1945593 | 1.290693 | 147.7496
60 | 1.2589 | 0.1951019 | 0.003942392 | 0.1951418 | 1.157608 | 150.9807
61 | 1 | 0.1956983 | 0.003684296 | 0.195733 | 1.078546 | 154.5518
62 | 0.79433 | 0.1960317 | 0.003643163 | 0.1960656 | 1.064694 | 158.0778
63 | 0.63096 | 0.1964707 | 0.003345557 | 0.1964992 | 0.9755538 | 161.9389
64 | 0.50119 | 0.1965174 | 0.003145899 | 0.1965426 | 0.9171266 | 166.065
65 | 0.39811 | 0.1968845 | 0.00282528 | 0.1969047 | 0.8221345 | 170.676
66 | 0.31623 | 0.1970893 | 0.002786632 | 0.197109 | 0.810047 | 175.8071
67 | 0.25119 | 0.1973914 | 0.003158326 | 0.1974167 | 0.9166726 | 181.5982
68 | 0.19953 | 0.1985933 | 0.002829388 | 0.1986134 | 0.8162465 | 188.1994
69 | 0.15849 | 0.1978906 | 0.003149994 | 0.1979157 | 0.9119488 | 195.8405
70 | 0.12589 | 0.1990179 | 0.002499843 | 0.1990336 | 0.7196483 | 204.7867
71 | 0.1 | 0.1996434 | 0.004029835 | 0.199684 | 1.156368 | 215.2829
72 | 0.079433 | 0.1985449 | 0.004466337 | 0.1985951 | 1.288671 | 227.8141
73 | 0.063096 | 0.198396 | 0.003600473 | 0.1984286 | 1.039685 | 242.9304
74 | 0.050119 | 0.1992676 | 0.002723982 | 0.1992863 | 0.7831827 | 261.3267
75 | 0.039811 | 0.2009912 | 0.002655903 | 0.2010088 | 0.7570638 | 283.8881
76 | 0.031623 | 0.2030355 | 0.003509858 | 0.2030658 | 0.9903689 | 311.6197
77 | 0.025119 | 0.2047746 | 0.005060152 | 0.2048371 | 1.415539 | 345.7813
78 | 0.019953 | 0.2061828 | 0.007244503 | 0.20631 | 2.012335 | 388.2331
79 | 0.015849 | 0.2074938 | 0.009683275 | 0.2077196 | 2.671929 | 441.0251
80 | 0.012589 | 0.208273 | 0.01214934 | 0.208627 | 3.338495 | 506.7673
81 | 0.01 | 0.2090962 | 0.01490822 | 0.209627 | 4.078195 | 588.7398