## Sheet1
Index | Frequency (Hz) | Z' (Ω) | -Z'' (Ω) | Z (Ω) | -Phase (°) | Time (s)
1 | 1000000 | 1.821287 | -4.310752 | 4.679708 | -67.09601 | 17.50722
2 | 794330 | 1.296432 | -3.582254 | 3.80963 | -70.10461 | 19.44325
3 | 630960 | 0.9651524 | -2.903736 | 3.059935 | -71.61407 | 21.68429
4 | 501190 | 0.7341061 | -2.36459 | 2.475923 | -72.75262 | 23.90533
5 | 398110 | 0.5757075 | -1.920987 | 2.005401 | -73.31687 | 25.83137
6 | 316230 | 0.4640459 | -1.556015 | 1.623737 | -73.39399 | 29.10843
7 | 251190 | 0.4749499 | -1.182638 | 1.274445 | -68.11951 | 32.15549
8 | 199530 | 0.3929764 | -0.9651118 | 1.042051 | -67.84472 | 33.82652
9 | 158490 | 0.332871 | -0.7852134 | 0.8528559 | -67.02674 | 35.58255
10 | 125890 | 0.2903508 | -0.6369475 | 0.7000041 | -65.49426 | 37.21858
11 | 100000 | 0.2604784 | -0.5162648 | 0.5782546 | -63.22704 | 41.47166
12 | 79433 | 0.2387345 | -0.4177526 | 0.4811563 | -60.25318 | 43.03268
13 | 63096 | 0.2229474 | -0.3378297 | 0.4047647 | -56.57758 | 44.78872
14 | 50119 | 0.2112491 | -0.2731164 | 0.3452807 | -52.2789 | 46.54475
15 | 39811 | 0.2024522 | -0.2205176 | 0.2993575 | -47.44566 | 48.19078
16 | 31623 | 0.1959153 | -0.1779379 | 0.2646596 | -42.24694 | 49.84181
17 | 25119 | 0.1909787 | -0.143345 | 0.23879 | -36.89121 | 51.49284
18 | 19953 | 0.1872903 | -0.1153485 | 0.2199612 | -31.62811 | 53.14387
19 | 15849 | 0.1846223 | -0.09275548 | 0.2066131 | -26.67526 | 54.8249
20 | 12589 | 0.1824877 | -0.07443436 | 0.1970843 | -22.18991 | 56.48094
21 | 10000 | 0.1809563 | -0.05963766 | 0.1905304 | -18.24064 | 59.45799
22 | 7943.3 | 0.1797367 | -0.04762295 | 0.1859387 | -14.84006 | 61.01902
23 | 6309.6 | 0.1788421 | -0.03787779 | 0.1828093 | -11.95822 | 62.68505
24 | 5011.9 | 0.1782392 | -0.02994736 | 0.1807376 | -9.537626 | 64.33608
25 | 3981.1 | 0.1779001 | -0.02349336 | 0.1794446 | -7.522909 | 65.99711
26 | 3162.3 | 0.177835 | -0.01827018 | 0.1787711 | -5.865798 | 67.65314
27 | 2511.9 | 0.1777745 | -0.01404581 | 0.1783285 | -4.517507 | 69.30917
28 | 1995.3 | 0.1778203 | -0.01060039 | 0.178136 | -3.411532 | 70.9652
29 | 1584.9 | 0.1781147 | -0.007847816 | 0.1782875 | -2.522847 | 72.58623
30 | 1258.9 | 0.1784184 | -0.005605998 | 0.1785065 | -1.799671 | 74.21726
31 | 1000 | 0.1787544 | -0.003789457 | 0.1787945 | -1.214445 | 75.8933
32 | 794.33 | 0.1791966 | -0.002351966 | 0.179212 | -0.7519673 | 77.65933
33 | 630.96 | 0.1796602 | -0.001163227 | 0.179664 | -0.3709619 | 79.28536
34 | 501.19 | 0.1800799 | -0.0001915138 | 0.18008 | -0.06093368 | 80.94639
35 | 398.11 | 0.1804954 | 0.0005138601 | 0.1804962 | 0.1631173 | 82.57742
36 | 316.23 | 0.180978 | 0.001124893 | 0.1809815 | 0.3561249 | 84.24845
37 | 251.19 | 0.1814949 | 0.001592878 | 0.1815019 | 0.5028395 | 85.93948
38 | 199.53 | 0.181825 | 0.001963008 | 0.1818356 | 0.6185493 | 87.60051
39 | 158.49 | 0.1823586 | 0.002235967 | 0.1823723 | 0.7024898 | 89.29154
40 | 125.89 | 0.182915 | 0.00240569 | 0.1829308 | 0.753508 | 91.02258
41 | 100 | 0.1832621 | 0.002542188 | 0.1832798 | 0.7947485 | 92.72361
42 | 79.433 | 0.1836907 | 0.002594735 | 0.183709 | 0.8092815 | 94.48464
43 | 63.096 | 0.1840947 | 0.002698994 | 0.1841145 | 0.8399475 | 96.31067
44 | 50.119 | 0.1844457 | 0.002742772 | 0.1844661 | 0.8519456 | 98.11671
45 | 39.811 | 0.1847968 | 0.002857799 | 0.1848189 | 0.8859827 | 107.6379
46 | 31.623 | 0.1851929 | 0.002993724 | 0.1852171 | 0.9261307 | 109.6139
47 | 25.119 | 0.1855158 | 0.003131685 | 0.1855422 | 0.9671159 | 111.515
48 | 19.953 | 0.185907 | 0.003334177 | 0.1859369 | 1.02747 | 114.977
49 | 15.849 | 0.1863644 | 0.003640217 | 0.1864 | 1.119004 | 117.1631
50 | 12.589 | 0.1867476 | 0.003941835 | 0.1867892 | 1.20921 | 119.4641
51 | 10 | 0.1873282 | 0.004273157 | 0.1873769 | 1.306752 | 122.8952
52 | 7.9433 | 0.1879449 | 0.004663125 | 0.1880027 | 1.421282 | 125.5512
53 | 6.3096 | 0.1888494 | 0.004873563 | 0.1889123 | 1.478282 | 128.2173
54 | 5.0119 | 0.1897179 | 0.005093265 | 0.1897862 | 1.537823 | 130.9583
55 | 3.9811 | 0.1906896 | 0.005057054 | 0.1907567 | 1.519118 | 133.7194
56 | 3.1623 | 0.1916744 | 0.005105602 | 0.1917424 | 1.525818 | 136.5054
57 | 2.5119 | 0.1924069 | 0.00497928 | 0.1924713 | 1.482421 | 139.4565
58 | 1.9953 | 0.1932477 | 0.004683534 | 0.1933045 | 1.388343 | 142.4775
59 | 1.5849 | 0.1939496 | 0.004388886 | 0.1939992 | 1.296325 | 145.6086
60 | 1.2589 | 0.1945312 | 0.003970666 | 0.1945717 | 1.169329 | 148.8796
61 | 1 | 0.1950825 | 0.003820588 | 0.1951199 | 1.121964 | 152.5057
62 | 0.79433 | 0.1954305 | 0.003567995 | 0.195463 | 1.045939 | 156.0418
63 | 0.63096 | 0.1958798 | 0.003421006 | 0.1959097 | 1.000559 | 159.9479
64 | 0.50119 | 0.1960672 | 0.003022246 | 0.1960905 | 0.8831068 | 164.0739
65 | 0.39811 | 0.196558 | 0.003002395 | 0.1965809 | 0.8751168 | 168.685
66 | 0.31623 | 0.1970165 | 0.002765652 | 0.1970359 | 0.804246 | 173.8011
67 | 0.25119 | 0.1969139 | 0.002804127 | 0.1969338 | 0.8158582 | 179.6022
68 | 0.19953 | 0.1975185 | 0.003268578 | 0.1975455 | 0.9480564 | 186.2283
69 | 0.15849 | 0.1975024 | 0.002808404 | 0.1975223 | 0.814668 | 193.8345
70 | 0.12589 | 0.1984007 | 0.003158426 | 0.1984258 | 0.9120391 | 202.7006
71 | 0.1 | 0.1978003 | 0.00336017 | 0.1978289 | 0.9732291 | 213.2368
72 | 0.079433 | 0.1979343 | 0.003398424 | 0.1979635 | 0.9836408 | 225.7981
73 | 0.063096 | 0.1988407 | 0.002959903 | 0.1988627 | 0.8528305 | 240.9494
74 | 0.050119 | 0.2001024 | 0.003676401 | 0.2001362 | 1.052554 | 259.3557
75 | 0.039811 | 0.2010151 | 0.004158888 | 0.2010581 | 1.185248 | 281.8971
76 | 0.031623 | 0.2027217 | 0.006024062 | 0.2028112 | 1.702096 | 309.6486
77 | 0.025119 | 0.202521 | 0.006940186 | 0.2026399 | 1.962699 | 343.8353
78 | 0.019953 | 0.2027826 | 0.008677106 | 0.2029682 | 2.450202 | 386.277
79 | 0.015849 | 0.2029313 | 0.009784694 | 0.203167 | 2.76048 | 439.054
80 | 0.012589 | 0.2030198 | 0.01070592 | 0.2033019 | 3.018603 | 504.7112
81 | 0.01 | 0.2031145 | 0.01206141 | 0.2034723 | 3.398365 | 586.6888