## Sheet1
Index | Frequency (Hz) | Z' (Ω) | -Z'' (Ω) | Z (Ω) | -Phase (°) | Time (s)
1 | 1000000 | 1.851382 | -4.20411 | 4.593709 | -66.23254 | 11.6751
2 | 794330 | 1.340326 | -3.500494 | 3.748324 | -69.04835 | 13.48113
3 | 630960 | 1.004164 | -2.840746 | 3.013002 | -70.53222 | 15.38217
4 | 501190 | 0.7750918 | -2.316536 | 2.442766 | -71.50023 | 17.38321
5 | 398110 | 0.616818 | -1.883628 | 1.982049 | -71.8683 | 19.27924
6 | 316230 | 0.5046048 | -1.529659 | 1.61074 | -71.74328 | 22.4313
7 | 251190 | 0.5112443 | -1.158064 | 1.265892 | -66.18024 | 26.67938
8 | 199530 | 0.4292521 | -0.9476451 | 1.040331 | -65.63104 | 28.29041
9 | 158490 | 0.3688701 | -0.7719124 | 0.8555197 | -64.45848 | 29.97644
10 | 125890 | 0.3258479 | -0.6269377 | 0.7065605 | -62.53706 | 31.56747
11 | 100000 | 0.2957925 | -0.5084187 | 0.588203 | -59.80962 | 35.73055
12 | 79433 | 0.2737754 | -0.4116402 | 0.4943689 | -56.37275 | 37.22157
13 | 63096 | 0.2578191 | -0.3331951 | 0.4212952 | -52.26808 | 38.89761
14 | 50119 | 0.2456765 | -0.2695113 | 0.3646824 | -47.64887 | 40.57363
15 | 39811 | 0.2366867 | -0.2177763 | 0.321632 | -42.61727 | 42.14966
16 | 31623 | 0.2299636 | -0.1758747 | 0.2895085 | -37.40852 | 43.73069
17 | 25119 | 0.2246906 | -0.1417035 | 0.2656422 | -32.23802 | 45.30672
18 | 19953 | 0.2208426 | -0.1140748 | 0.2485649 | -27.31833 | 46.88275
19 | 15849 | 0.2178975 | -0.09172619 | 0.236417 | -22.82916 | 48.46378
20 | 12589 | 0.215747 | -0.07368409 | 0.2279827 | -18.85658 | 50.04481
21 | 10000 | 0.214035 | -0.05899113 | 0.2220157 | -15.40897 | 52.90186
22 | 7943.3 | 0.2128879 | -0.04711138 | 0.2180383 | -12.47827 | 54.39789
23 | 6309.6 | 0.2120585 | -0.03742886 | 0.2153363 | -10.00975 | 55.98892
24 | 5011.9 | 0.2114544 | -0.02953526 | 0.2135071 | -7.951445 | 57.58495
25 | 3981.1 | 0.2110757 | -0.02310715 | 0.2123368 | -6.247477 | 59.14598
26 | 3162.3 | 0.210989 | -0.01786282 | 0.2117438 | -4.839252 | 60.71701
27 | 2511.9 | 0.2110661 | -0.01362593 | 0.2115055 | -3.693756 | 62.28804
28 | 1995.3 | 0.2111566 | -0.01016923 | 0.2114013 | -2.757216 | 63.86407
29 | 1584.9 | 0.2113388 | -0.007362609 | 0.211467 | -1.99526 | 65.4051
30 | 1258.9 | 0.2117405 | -0.005068902 | 0.2118012 | -1.371354 | 66.95612
31 | 1000 | 0.2121548 | -0.003190385 | 0.2121788 | -0.8615492 | 68.51715
32 | 794.33 | 0.2125499 | -0.00168603 | 0.2125566 | -0.4544833 | 70.19318
33 | 630.96 | 0.2129811 | -0.0004404946 | 0.2129816 | -0.1185009 | 71.75421
34 | 501.19 | 0.2136852 | 0.0005977774 | 0.213686 | 0.1602827 | 73.35024
35 | 398.11 | 0.2141826 | 0.001416164 | 0.2141873 | 0.3788311 | 74.90127
36 | 316.23 | 0.2148086 | 0.002104233 | 0.2148189 | 0.561243 | 76.4923
37 | 251.19 | 0.215396 | 0.002652605 | 0.2154123 | 0.7055626 | 78.09833
38 | 199.53 | 0.2161839 | 0.003010747 | 0.2162049 | 0.7978944 | 79.68436
39 | 158.49 | 0.2168092 | 0.003347232 | 0.216835 | 0.884497 | 81.30039
40 | 125.89 | 0.2172898 | 0.00355739 | 0.2173189 | 0.9379421 | 82.96142
41 | 100 | 0.2178075 | 0.003704608 | 0.217839 | 0.9744293 | 84.59245
42 | 79.433 | 0.2183724 | 0.003800968 | 0.2184054 | 0.9971841 | 86.26848
43 | 63.096 | 0.218979 | 0.003866501 | 0.2190132 | 1.011563 | 87.99951
44 | 50.119 | 0.2196186 | 0.00392708 | 0.2196537 | 1.024417 | 89.72555
45 | 39.811 | 0.2200064 | 0.003994214 | 0.2200427 | 1.04009 | 99.07672
46 | 31.623 | 0.2205479 | 0.004071392 | 0.2205855 | 1.05758 | 100.9578
47 | 25.119 | 0.2210132 | 0.004175748 | 0.2210526 | 1.082398 | 102.7838
48 | 19.953 | 0.221642 | 0.004349611 | 0.2216847 | 1.124256 | 106.1809
49 | 15.849 | 0.2223265 | 0.004447601 | 0.222371 | 1.146039 | 108.2969
50 | 12.589 | 0.2229263 | 0.004729414 | 0.2229765 | 1.215356 | 110.5229
51 | 10 | 0.2238039 | 0.005007035 | 0.2238599 | 1.281631 | 113.079
52 | 7.9433 | 0.2246193 | 0.005185015 | 0.2246791 | 1.322356 | 115.655
53 | 6.3096 | 0.2254042 | 0.00538436 | 0.2254685 | 1.368397 | 118.3361
54 | 5.0119 | 0.2263411 | 0.005381438 | 0.226405 | 1.361996 | 121.0371
55 | 3.9811 | 0.2274685 | 0.005403714 | 0.2275327 | 1.360856 | 123.7132
56 | 3.1623 | 0.228245 | 0.005159197 | 0.2283033 | 1.29488 | 126.4292
57 | 2.5119 | 0.2290313 | 0.004996375 | 0.2290858 | 1.249724 | 129.3003
58 | 1.9953 | 0.2299007 | 0.004678853 | 0.2299483 | 1.165902 | 132.2463
59 | 1.5849 | 0.2305071 | 0.004381192 | 0.2305487 | 1.088876 | 135.2824
60 | 1.2589 | 0.2312037 | 0.004113232 | 0.2312403 | 1.019213 | 138.4734
61 | 1 | 0.2316519 | 0.003789481 | 0.2316829 | 0.9371903 | 141.9845
62 | 0.79433 | 0.2320764 | 0.003557551 | 0.2321037 | 0.8782311 | 145.5156
63 | 0.63096 | 0.2325065 | 0.003393488 | 0.2325313 | 0.836186 | 149.2816
64 | 0.50119 | 0.2328642 | 0.003332745 | 0.2328881 | 0.8199593 | 153.4027
65 | 0.39811 | 0.2331642 | 0.003183314 | 0.2331859 | 0.7821919 | 157.8488
66 | 0.31623 | 0.2335417 | 0.003021621 | 0.2335612 | 0.741266 | 162.9099
67 | 0.25119 | 0.2339512 | 0.003099447 | 0.2339717 | 0.7590254 | 168.621
68 | 0.19953 | 0.2343125 | 0.003079954 | 0.2343328 | 0.753089 | 175.1321
69 | 0.15849 | 0.2344958 | 0.003119974 | 0.2345165 | 0.7622772 | 182.6883
70 | 0.12589 | 0.2348362 | 0.003423921 | 0.2348611 | 0.8353158 | 191.4694
71 | 0.1 | 0.2349969 | 0.003504114 | 0.235023 | 0.8542923 | 201.8856
72 | 0.079433 | 0.235221 | 0.003851806 | 0.2352526 | 0.9381494 | 214.3419
73 | 0.063096 | 0.2357377 | 0.00424237 | 0.2357758 | 1.030992 | 229.4731
74 | 0.050119 | 0.2358815 | 0.004758943 | 0.2359295 | 1.155794 | 247.7795
75 | 0.039811 | 0.2363669 | 0.005251772 | 0.2364252 | 1.27283 | 270.2059
76 | 0.031623 | 0.2368974 | 0.00580302 | 0.2369685 | 1.403232 | 297.7874
77 | 0.025119 | 0.2376724 | 0.006678242 | 0.2377662 | 1.609503 | 331.859
78 | 0.019953 | 0.2381832 | 0.007637241 | 0.2383056 | 1.836535 | 374.1258
79 | 0.015849 | 0.2389028 | 0.008854407 | 0.2390668 | 2.122571 | 426.7128
80 | 0.012589 | 0.2393862 | 0.010163 | 0.2396018 | 2.430999 | 492.28
81 | 0.01 | 0.2403829 | 0.01172342 | 0.2406686 | 2.79209 | 574.1675