## Sheet1
Index | Frequency (Hz) | Z' (Ω) | -Z'' (Ω) | Z (Ω) | -Phase (°) | Time (s)
1 | 1000000 | 1.905024 | -4.112866 | 4.532636 | -65.14707 | 11.7321
2 | 794330 | 1.400213 | -3.43254 | 3.707145 | -67.80831 | 13.53813
3 | 630960 | 1.074172 | -2.788466 | 2.988208 | -68.93234 | 15.44417
4 | 501190 | 0.8420452 | -2.27826 | 2.42889 | -69.71568 | 17.44521
5 | 398110 | 0.6863344 | -1.857587 | 1.980325 | -69.72193 | 20.80727
6 | 316230 | 0.6973648 | -1.390254 | 1.555353 | -63.36121 | 23.87433
7 | 251190 | 0.5713342 | -1.142904 | 1.277753 | -63.43968 | 25.46535
8 | 199530 | 0.4916348 | -0.9390651 | 1.059975 | -62.36631 | 27.14139
9 | 158490 | 0.4303725 | -0.7695461 | 0.8817152 | -60.78368 | 28.81242
10 | 125890 | 0.3836557 | -0.6281336 | 0.7360323 | -58.58396 | 30.38844
11 | 100000 | 0.3499796 | -0.5116981 | 0.619936 | -55.62954 | 34.52152
12 | 79433 | 0.3249455 | -0.4157783 | 0.5276942 | -51.99111 | 36.01255
13 | 63096 | 0.3066095 | -0.3374394 | 0.4559328 | -47.74059 | 37.69858
14 | 50119 | 0.2931955 | -0.2733047 | 0.400823 | -42.98907 | 39.38461
15 | 39811 | 0.2837027 | -0.221339 | 0.3598308 | -37.96062 | 41.06564
16 | 31623 | 0.2762644 | -0.1786814 | 0.3290122 | -32.89385 | 42.63667
17 | 25119 | 0.2705329 | -0.1440649 | 0.3065008 | -28.03631 | 44.2127
18 | 19953 | 0.2663769 | -0.1159365 | 0.2905132 | -23.52034 | 45.78373
19 | 15849 | 0.2634959 | -0.09322756 | 0.2795022 | -19.48431 | 47.35976
20 | 12589 | 0.2611643 | -0.07480394 | 0.271666 | -15.98303 | 48.93579
21 | 10000 | 0.2597737 | -0.05996882 | 0.2666058 | -12.99902 | 51.78285
22 | 7943.3 | 0.2589759 | -0.04788819 | 0.2633663 | -10.47644 | 53.28887
23 | 6309.6 | 0.2582793 | -0.03806564 | 0.2610693 | -8.383993 | 54.8799
24 | 5011.9 | 0.258184 | -0.03007781 | 0.2599301 | -6.644869 | 56.46093
25 | 3981.1 | 0.2575453 | -0.02353613 | 0.2586185 | -5.221548 | 58.04696
26 | 3162.3 | 0.2571734 | -0.01820336 | 0.2578168 | -4.048782 | 59.62299
27 | 2511.9 | 0.2569603 | -0.01389615 | 0.2573358 | -3.095482 | 61.20902
28 | 1995.3 | 0.2566274 | -0.01037608 | 0.256837 | -2.315348 | 62.79005
29 | 1584.9 | 0.2566133 | -0.007526892 | 0.2567237 | -1.680098 | 64.33108
30 | 1258.9 | 0.2568849 | -0.005200505 | 0.2569375 | -1.159766 | 65.8821
31 | 1000 | 0.2572426 | -0.003331086 | 0.2572642 | -0.7418929 | 67.47813
32 | 794.33 | 0.2575903 | -0.00182229 | 0.2575968 | -0.405325 | 69.15916
33 | 630.96 | 0.2577823 | -0.0005497167 | 0.2577829 | -0.1221822 | 70.72019
34 | 501.19 | 0.2582601 | 0.0004510597 | 0.2582605 | 0.1000689 | 72.30122
35 | 398.11 | 0.2588428 | 0.00128291 | 0.258846 | 0.2839744 | 73.85725
36 | 316.23 | 0.2594756 | 0.00193165 | 0.2594828 | 0.426527 | 75.43828
37 | 251.19 | 0.2609169 | 0.002454398 | 0.2609284 | 0.5389552 | 77.04931
38 | 199.53 | 0.2617728 | 0.002867983 | 0.2617885 | 0.6277074 | 78.62534
39 | 158.49 | 0.2622979 | 0.003163716 | 0.262317 | 0.6910417 | 80.24137
40 | 125.89 | 0.2631372 | 0.003371989 | 0.2631588 | 0.7341804 | 81.8974
41 | 100 | 0.2636063 | 0.003503567 | 0.2636296 | 0.7614682 | 83.53343
42 | 79.433 | 0.2645202 | 0.003608101 | 0.2645448 | 0.7814758 | 85.21946
43 | 63.096 | 0.2652064 | 0.003635312 | 0.2652313 | 0.7853316 | 86.94549
44 | 50.119 | 0.2657857 | 0.003797824 | 0.2658128 | 0.8186464 | 88.68153
45 | 39.811 | 0.2659276 | 0.00378782 | 0.2659546 | 0.8160545 | 98.1227
46 | 31.623 | 0.2663258 | 0.003948859 | 0.2663551 | 0.8494723 | 100.0237
47 | 25.119 | 0.2670042 | 0.004039617 | 0.2670347 | 0.8667854 | 101.8498
48 | 19.953 | 0.267255 | 0.004351334 | 0.2672904 | 0.9327833 | 105.2518
49 | 15.849 | 0.2675055 | 0.00451292 | 0.2675435 | 0.9665101 | 107.3679
50 | 12.589 | 0.2680662 | 0.004722883 | 0.2681078 | 1.009352 | 109.5989
51 | 10 | 0.2689491 | 0.005044293 | 0.2689964 | 1.074489 | 112.155
52 | 7.9433 | 0.2695428 | 0.005445367 | 0.2695978 | 1.157345 | 114.726
53 | 6.3096 | 0.2705605 | 0.005756791 | 0.2706217 | 1.218914 | 117.4171
54 | 5.0119 | 0.2716425 | 0.005872746 | 0.271706 | 1.238507 | 120.0881
55 | 3.9811 | 0.2726599 | 0.006059764 | 0.2727272 | 1.273167 | 122.7542
56 | 3.1623 | 0.2736329 | 0.006041319 | 0.2736996 | 1.264782 | 125.4802
57 | 2.5119 | 0.2748852 | 0.00587778 | 0.274948 | 1.22495 | 128.3363
58 | 1.9953 | 0.2757918 | 0.00568782 | 0.2758504 | 1.181478 | 131.2473
59 | 1.5849 | 0.2766395 | 0.005415045 | 0.2766925 | 1.121386 | 134.2884
60 | 1.2589 | 0.2776357 | 0.005066129 | 0.2776819 | 1.045383 | 137.4544
61 | 1 | 0.2784992 | 0.0048994 | 0.2785423 | 1.007852 | 140.9605
62 | 0.79433 | 0.2795234 | 0.004499726 | 0.2795596 | 0.9222591 | 144.4966
63 | 0.63096 | 0.2803817 | 0.004417073 | 0.2804165 | 0.9025505 | 148.2976
64 | 0.50119 | 0.281078 | 0.004102994 | 0.281108 | 0.8363071 | 152.3337
65 | 0.39811 | 0.281464 | 0.003889761 | 0.2814909 | 0.7917627 | 156.7948
66 | 0.31623 | 0.2821623 | 0.003925467 | 0.2821896 | 0.7970525 | 161.8359
67 | 0.25119 | 0.2831879 | 0.004009046 | 0.2832163 | 0.811073 | 167.552
68 | 0.19953 | 0.2831937 | 0.003508294 | 0.2832154 | 0.7097622 | 174.0681
69 | 0.15849 | 0.2840176 | 0.003991653 | 0.2840456 | 0.8051959 | 181.6142
70 | 0.12589 | 0.2846508 | 0.00385865 | 0.284677 | 0.7766387 | 190.3804
71 | 0.1 | 0.2853922 | 0.003770837 | 0.2854171 | 0.7569951 | 200.7966
72 | 0.079433 | 0.2859462 | 0.004648101 | 0.2859839 | 0.9312701 | 213.2528
73 | 0.063096 | 0.2856636 | 0.005359638 | 0.2857139 | 1.074861 | 228.3891
74 | 0.050119 | 0.2862527 | 0.005497833 | 0.2863055 | 1.1003 | 246.7805
75 | 0.039811 | 0.2863838 | 0.0059027 | 0.2864446 | 1.180765 | 269.2169
76 | 0.031623 | 0.2859147 | 0.006342667 | 0.285985 | 1.270828 | 296.7934
77 | 0.025119 | 0.287145 | 0.007217614 | 0.2872357 | 1.439871 | 330.915
78 | 0.019953 | 0.287924 | 0.008210433 | 0.2880411 | 1.633402 | 373.2768
79 | 0.015849 | 0.2883128 | 0.009450399 | 0.2884677 | 1.877385 | 425.9338
80 | 0.012589 | 0.289615 | 0.01110688 | 0.2898279 | 2.196244 | 491.581
81 | 0.01 | 0.2913951 | 0.01275523 | 0.2916741 | 2.506406 | 573.5635