## Sheet1
Index | Frequency (Hz) | Z' (Ω) | -Z'' (Ω) | Z (Ω) | -Phase (°) | Time (s)
1 | 1000000 | 1.97997 | -4.163036 | 4.609898 | -64.5639 | 12.6571
2 | 794330 | 1.44822 | -3.482737 | 3.771843 | -67.42108 | 14.49314
3 | 630960 | 1.088871 | -2.837617 | 3.03936 | -69.00682 | 18.0602
4 | 501190 | 0.8482147 | -2.320605 | 2.470764 | -69.92191 | 19.96624
5 | 398110 | 0.6786472 | -1.890208 | 2.008345 | -70.25019 | 21.86227
6 | 316230 | 0.6897641 | -1.416936 | 1.575907 | -64.0432 | 26.20535
7 | 251190 | 0.5604876 | -1.161561 | 1.289717 | -64.24131 | 27.80638
8 | 199530 | 0.4748309 | -0.9521343 | 1.063966 | -63.49449 | 29.48241
9 | 158490 | 0.4124284 | -0.7767027 | 0.8794114 | -62.03174 | 32.42947
10 | 125890 | 0.3678346 | -0.6317816 | 0.7310611 | -59.79127 | 33.9155
11 | 100000 | 0.3359683 | -0.5127451 | 0.6130108 | -56.7658 | 38.04357
12 | 79433 | 0.3128092 | -0.4157438 | 0.5202812 | -53.04188 | 39.5246
13 | 63096 | 0.2959323 | -0.3368845 | 0.448405 | -48.70268 | 41.21063
14 | 50119 | 0.2832966 | -0.2727505 | 0.3932554 | -43.91345 | 42.79166
15 | 39811 | 0.2739154 | -0.2206651 | 0.3517424 | -38.85477 | 44.37269
16 | 31623 | 0.266773 | -0.1782598 | 0.3208495 | -33.75116 | 45.95372
17 | 25119 | 0.2613513 | -0.1437825 | 0.2982916 | -28.81741 | 47.53975
18 | 19953 | 0.2574887 | -0.1158994 | 0.2823705 | -24.2332 | 49.12578
19 | 15849 | 0.2545472 | -0.09327243 | 0.2710978 | -20.12409 | 50.71181
20 | 12589 | 0.2521607 | -0.07489228 | 0.2630473 | -16.54153 | 52.28783
21 | 10000 | 0.2502271 | -0.06003371 | 0.2573279 | -13.49123 | 55.13989
22 | 7943.3 | 0.2490165 | -0.04797555 | 0.2535959 | -10.905 | 56.62592
23 | 6309.6 | 0.2480068 | -0.03814207 | 0.2509227 | -8.743269 | 58.21195
24 | 5011.9 | 0.2474593 | -0.03015642 | 0.24929 | -6.948043 | 59.79797
25 | 3981.1 | 0.2470506 | -0.02364631 | 0.2481796 | -5.467378 | 61.379
26 | 3162.3 | 0.2468566 | -0.01833713 | 0.2475367 | -4.248273 | 62.92003
27 | 2511.9 | 0.2467644 | -0.01401423 | 0.2471621 | -3.250448 | 64.50106
28 | 1995.3 | 0.2470564 | -0.01055818 | 0.2472819 | -2.447098 | 66.07709
29 | 1584.9 | 0.2471761 | -0.007703379 | 0.2472961 | -1.785077 | 67.62812
30 | 1258.9 | 0.2476522 | -0.005419039 | 0.2477115 | -1.253526 | 69.18415
31 | 1000 | 0.248011 | -0.003544537 | 0.2480363 | -0.8188073 | 70.77518
32 | 794.33 | 0.2484548 | -0.002037858 | 0.2484632 | -0.4699367 | 72.45621
33 | 630.96 | 0.2489925 | -0.0008165123 | 0.2489938 | -0.1878874 | 74.02224
34 | 501.19 | 0.2494228 | 0.0001735764 | 0.2494228 | 0.03987283 | 75.60827
35 | 398.11 | 0.250043 | 0.0009728609 | 0.2500449 | 0.2229238 | 77.1693
36 | 316.23 | 0.2504622 | 0.001653093 | 0.2504676 | 0.3781563 | 78.75032
37 | 251.19 | 0.2510833 | 0.002197699 | 0.2510929 | 0.5014896 | 80.36135
38 | 199.53 | 0.2516568 | 0.002475234 | 0.251669 | 0.5635289 | 81.93738
39 | 158.49 | 0.2521405 | 0.002742776 | 0.2521554 | 0.6232371 | 83.55341
40 | 125.89 | 0.2526867 | 0.002972068 | 0.2527042 | 0.6738743 | 85.19944
41 | 100 | 0.2531209 | 0.003104414 | 0.2531399 | 0.7026718 | 86.83048
42 | 79.433 | 0.2536985 | 0.003237209 | 0.2537191 | 0.7310582 | 88.51151
43 | 63.096 | 0.254121 | 0.00329341 | 0.2541423 | 0.7425123 | 90.24754
44 | 50.119 | 0.2547907 | 0.003353303 | 0.2548128 | 0.7540267 | 91.97857
45 | 39.811 | 0.2551625 | 0.003395733 | 0.2551851 | 0.7624541 | 101.3347
46 | 31.623 | 0.2555448 | 0.003479319 | 0.2555685 | 0.780051 | 103.2308
47 | 25.119 | 0.2560747 | 0.003597428 | 0.2561 | 0.8048584 | 105.0568
48 | 19.953 | 0.2565566 | 0.003787916 | 0.2565845 | 0.845879 | 108.4589
49 | 15.849 | 0.2573236 | 0.003789217 | 0.2573515 | 0.8436475 | 110.5599
50 | 12.589 | 0.2577318 | 0.003978086 | 0.2577625 | 0.8842891 | 112.781
51 | 10 | 0.2584064 | 0.004116771 | 0.2584392 | 0.9127236 | 115.337
52 | 7.9433 | 0.2591545 | 0.004197831 | 0.2591885 | 0.9280061 | 117.9131
53 | 6.3096 | 0.2600104 | 0.00429456 | 0.2600459 | 0.9462614 | 120.5941
54 | 5.0119 | 0.2607577 | 0.004243399 | 0.2607923 | 0.9323113 | 123.2952
55 | 3.9811 | 0.2615235 | 0.004139924 | 0.2615562 | 0.906918 | 125.9712
56 | 3.1623 | 0.2621884 | 0.00381603 | 0.2622162 | 0.8338545 | 128.7923
57 | 2.5119 | 0.2626628 | 0.003563826 | 0.262687 | 0.7773452 | 131.5733
58 | 1.9953 | 0.2630862 | 0.003425058 | 0.2631085 | 0.7458782 | 134.5144
59 | 1.5849 | 0.263592 | 0.003289743 | 0.2636126 | 0.715039 | 137.5504
60 | 1.2589 | 0.2640262 | 0.002968508 | 0.2640429 | 0.6441625 | 140.7115
61 | 1 | 0.2645607 | 0.003005765 | 0.2645778 | 0.650929 | 144.2325
62 | 0.79433 | 0.264912 | 0.002660422 | 0.2649254 | 0.5753828 | 147.7036
63 | 0.63096 | 0.2652843 | 0.002639878 | 0.2652975 | 0.5701388 | 151.5047
64 | 0.50119 | 0.2656093 | 0.002542884 | 0.2656215 | 0.5485202 | 155.6257
65 | 0.39811 | 0.2658662 | 0.002468472 | 0.2658776 | 0.5319556 | 160.0668
66 | 0.31623 | 0.2662507 | 0.002562932 | 0.266263 | 0.5515128 | 165.1029
67 | 0.25119 | 0.2665917 | 0.00257766 | 0.2666042 | 0.5539723 | 170.809
68 | 0.19953 | 0.266809 | 0.002639107 | 0.266822 | 0.5667154 | 177.3401
69 | 0.15849 | 0.2673122 | 0.002829634 | 0.2673271 | 0.606482 | 184.9063
70 | 0.12589 | 0.2674285 | 0.003002655 | 0.2674453 | 0.6432832 | 193.6925
71 | 0.1 | 0.2680562 | 0.00321504 | 0.2680754 | 0.6871671 | 204.1886
72 | 0.079433 | 0.268459 | 0.003516784 | 0.268482 | 0.7505255 | 216.6599
73 | 0.063096 | 0.2692326 | 0.003974907 | 0.2692619 | 0.8458444 | 231.7362
74 | 0.050119 | 0.2697086 | 0.004509607 | 0.2697463 | 0.957913 | 250.1175
75 | 0.039811 | 0.2707782 | 0.004927093 | 0.270823 | 1.042442 | 272.5389
76 | 0.031623 | 0.2713657 | 0.005693805 | 0.2714254 | 1.202006 | 300.1404
77 | 0.025119 | 0.2722633 | 0.006460892 | 0.27234 | 1.359391 | 334.3071
78 | 0.019953 | 0.2732202 | 0.007528011 | 0.2733239 | 1.578266 | 376.6588
79 | 0.015849 | 0.2730126 | 0.008607779 | 0.2731483 | 1.805873 | 429.3308
80 | 0.012589 | 0.2730107 | 0.009934728 | 0.2731914 | 2.084046 | 494.913
81 | 0.01 | 0.2741661 | 0.01153551 | 0.2744087 | 2.409292 | 576.8005