## Sheet1
Index | Frequency (Hz) | Z' (Ω) | -Z'' (Ω) | Z (Ω) | -Phase (°) | Time (s)
1 | 1000000 | 1.849064 | -4.172758 | 4.564094 | -66.10055 | 11.7751
2 | 794330 | 1.340101 | -3.477109 | 3.726414 | -68.92301 | 13.58613
3 | 630960 | 1.007372 | -2.822694 | 2.997065 | -70.35937 | 15.48217
4 | 501190 | 0.7770695 | -2.30254 | 2.430129 | -71.35131 | 17.48821
5 | 398110 | 0.6176461 | -1.873125 | 1.97233 | -71.7505 | 19.37424
6 | 316230 | 0.6380957 | -1.406302 | 1.544296 | -65.59429 | 23.72232
7 | 251190 | 0.5120884 | -1.152872 | 1.261487 | -66.04993 | 25.31335
8 | 199530 | 0.4307313 | -0.9431262 | 1.03683 | -65.45354 | 26.98938
9 | 158490 | 0.3703425 | -0.7683695 | 0.8529627 | -64.26664 | 28.66041
10 | 125890 | 0.3275102 | -0.6245952 | 0.7052532 | -62.32947 | 30.25144
11 | 100000 | 0.2971 | -0.5068402 | 0.5874993 | -59.62199 | 34.40952
12 | 79433 | 0.2749035 | -0.4108817 | 0.494364 | -56.2152 | 35.90055
13 | 63096 | 0.2584961 | -0.3326781 | 0.4213015 | -52.15223 | 37.57658
14 | 50119 | 0.2465007 | -0.2694539 | 0.3651958 | -47.54723 | 39.26261
15 | 39811 | 0.2372288 | -0.2178484 | 0.3220799 | -42.56142 | 40.83364
16 | 31623 | 0.2303769 | -0.176052 | 0.2899445 | -37.38674 | 42.40467
17 | 25119 | 0.2251329 | -0.1419917 | 0.26617 | -32.2397 | 43.9857
18 | 19953 | 0.2210614 | -0.1143213 | 0.2488725 | -27.34561 | 45.56173
19 | 15849 | 0.2182421 | -0.09200962 | 0.2368447 | -22.86001 | 47.13776
20 | 12589 | 0.2159177 | -0.07385895 | 0.2282008 | -18.88427 | 48.71879
21 | 10000 | 0.2141928 | -0.05919977 | 0.2222232 | -15.45003 | 51.57584
22 | 7943.3 | 0.2129569 | -0.04729594 | 0.2181457 | -12.52168 | 53.06686
23 | 6309.6 | 0.2119857 | -0.03757781 | 0.2152906 | -10.05216 | 54.66289
24 | 5011.9 | 0.2113419 | -0.02966574 | 0.2134138 | -7.990313 | 56.23893
25 | 3981.1 | 0.2110025 | -0.02322636 | 0.212277 | -6.281613 | 57.82995
26 | 3162.3 | 0.2108536 | -0.01797311 | 0.2116183 | -4.8721 | 59.39598
27 | 2511.9 | 0.2107715 | -0.01371116 | 0.211217 | -3.721976 | 60.96701
28 | 1995.3 | 0.2108749 | -0.01023644 | 0.2111233 | -2.779109 | 62.55304
29 | 1584.9 | 0.2111467 | -0.007443225 | 0.2112779 | -2.018923 | 64.09407
30 | 1258.9 | 0.2114816 | -0.005144847 | 0.2115441 | -1.393596 | 65.6401
31 | 1000 | 0.2119106 | -0.003283969 | 0.2119361 | -0.8878387 | 67.22613
32 | 794.33 | 0.2123522 | -0.001767872 | 0.2123595 | -0.4769871 | 68.91216
33 | 630.96 | 0.21286 | -0.0005348297 | 0.2128607 | -0.1439604 | 70.47319
34 | 501.19 | 0.2134242 | 0.0004889282 | 0.2134247 | 0.1312573 | 72.06422
35 | 398.11 | 0.2139332 | 0.001312207 | 0.2139373 | 0.3514319 | 73.61525
36 | 316.23 | 0.214518 | 0.001985611 | 0.2145272 | 0.5303232 | 75.20628
37 | 251.19 | 0.2150794 | 0.002540289 | 0.2150944 | 0.6766853 | 76.80731
38 | 199.53 | 0.2156632 | 0.002899021 | 0.2156827 | 0.7701436 | 78.39333
39 | 158.49 | 0.2162974 | 0.003187585 | 0.2163208 | 0.8443097 | 80.00436
40 | 125.89 | 0.2168705 | 0.003422821 | 0.2168975 | 0.9042119 | 81.65539
41 | 100 | 0.2173885 | 0.003551082 | 0.2174175 | 0.9358543 | 83.29642
42 | 79.433 | 0.2179935 | 0.003674813 | 0.2180245 | 0.9657689 | 84.98246
43 | 63.096 | 0.2186961 | 0.003736057 | 0.218728 | 0.9787073 | 86.71849
44 | 50.119 | 0.2191675 | 0.003801789 | 0.2192005 | 0.9937814 | 88.44952
45 | 39.811 | 0.2195839 | 0.003855306 | 0.2196177 | 1.005857 | 97.80069
46 | 31.623 | 0.2201223 | 0.00394022 | 0.2201576 | 1.025493 | 99.69173
47 | 25.119 | 0.2206607 | 0.004061115 | 0.2206981 | 1.054372 | 101.5228
48 | 19.953 | 0.2210024 | 0.004303046 | 0.2210443 | 1.115441 | 104.9048
49 | 15.849 | 0.2217771 | 0.004505171 | 0.2218229 | 1.163744 | 107.0159
50 | 12.589 | 0.2223342 | 0.004607252 | 0.2223819 | 1.187124 | 109.2419
51 | 10 | 0.2230442 | 0.004892175 | 0.2230978 | 1.256505 | 111.803
52 | 7.9433 | 0.2238572 | 0.005115762 | 0.2239157 | 1.309141 | 114.379
53 | 6.3096 | 0.224785 | 0.005352817 | 0.2248488 | 1.364129 | 117.05
54 | 5.0119 | 0.2256257 | 0.00541487 | 0.2256907 | 1.374797 | 119.7511
55 | 3.9811 | 0.2266676 | 0.005351962 | 0.2267307 | 1.352588 | 122.4272
56 | 3.1623 | 0.2274324 | 0.005200154 | 0.2274919 | 1.309818 | 125.2282
57 | 2.5119 | 0.2284844 | 0.004964399 | 0.2285384 | 1.244699 | 128.1143
58 | 1.9953 | 0.2292515 | 0.004791759 | 0.2293016 | 1.197408 | 131.0503
59 | 1.5849 | 0.2297413 | 0.004412351 | 0.2297837 | 1.100273 | 134.1064
60 | 1.2589 | 0.230382 | 0.004239947 | 0.230421 | 1.054352 | 137.2924
61 | 1 | 0.2308217 | 0.003898219 | 0.2308546 | 0.9675445 | 140.8735
62 | 0.79433 | 0.231327 | 0.003640408 | 0.2313556 | 0.9015929 | 144.4046
63 | 0.63096 | 0.2318301 | 0.003396679 | 0.231855 | 0.8394139 | 148.2006
64 | 0.50119 | 0.2322589 | 0.003270524 | 0.2322819 | 0.8067499 | 152.2317
65 | 0.39811 | 0.2326189 | 0.00320406 | 0.232641 | 0.7891341 | 156.7028
66 | 0.31623 | 0.2328666 | 0.003078879 | 0.2328869 | 0.7575003 | 161.7539
67 | 0.25119 | 0.2332269 | 0.003185689 | 0.2332486 | 0.7825651 | 167.455
68 | 0.19953 | 0.2334266 | 0.00312566 | 0.2334475 | 0.7671638 | 173.9661
69 | 0.15849 | 0.2338396 | 0.003214415 | 0.2338617 | 0.7875517 | 181.5322
70 | 0.12589 | 0.2340076 | 0.003393216 | 0.2340322 | 0.8307564 | 190.3134
71 | 0.1 | 0.2342034 | 0.003559806 | 0.2342305 | 0.8708076 | 200.7996
72 | 0.079433 | 0.2345172 | 0.003805004 | 0.234548 | 0.9295334 | 213.2558
73 | 0.063096 | 0.2349618 | 0.004075054 | 0.2349971 | 0.9936082 | 228.3221
74 | 0.050119 | 0.2353947 | 0.004656238 | 0.2354408 | 1.133194 | 246.7285
75 | 0.039811 | 0.2356694 | 0.005314211 | 0.2357294 | 1.291768 | 269.2149
76 | 0.031623 | 0.2359331 | 0.005982389 | 0.236009 | 1.452497 | 296.8664
77 | 0.025119 | 0.2363922 | 0.006587136 | 0.236484 | 1.59615 | 331.028
78 | 0.019953 | 0.2371054 | 0.007368582 | 0.2372199 | 1.780022 | 373.3598
79 | 0.015849 | 0.2379213 | 0.008261538 | 0.2380647 | 1.988729 | 426.0318
80 | 0.012589 | 0.2390375 | 0.009785438 | 0.2392377 | 2.344199 | 491.674
81 | 0.01 | 0.2400953 | 0.01130162 | 0.2403611 | 2.695002 | 573.6565