## Sheet1
Index | Frequency (Hz) | Z' (Ω) | -Z'' (Ω) | Z (Ω) | -Phase (°) | Time (s)
1 | 1000000 | 1.894603 | -4.228133 | 4.63321 | -65.86311 | 11.6531
2 | 794330 | 1.383186 | -3.523004 | 3.784807 | -68.56426 | 13.45914
3 | 630960 | 1.045772 | -2.859552 | 3.044778 | -69.91193 | 15.36517
4 | 501190 | 0.8137911 | -2.331535 | 2.469476 | -70.75914 | 17.35621
5 | 398110 | 0.6516347 | -1.895279 | 2.004173 | -71.02601 | 19.23224
6 | 316230 | 0.6712219 | -1.420469 | 1.571073 | -64.70761 | 23.58532
7 | 251190 | 0.5454601 | -1.162283 | 1.283912 | -64.85931 | 25.17635
8 | 199530 | 0.465126 | -0.9502674 | 1.057994 | -63.9197 | 26.85238
9 | 158490 | 0.4063578 | -0.774151 | 0.8743205 | -62.30468 | 28.52841
10 | 125890 | 0.3644775 | -0.6283001 | 0.7263641 | -59.88193 | 30.11944
11 | 100000 | 0.334594 | -0.5093117 | 0.6093862 | -56.69696 | 34.27752
12 | 79433 | 0.311972 | -0.4124788 | 0.5171705 | -52.89853 | 35.76355
13 | 63096 | 0.2939575 | -0.3340187 | 0.4449488 | -48.65019 | 37.43958
14 | 50119 | 0.2808194 | -0.2703407 | 0.3897995 | -43.91082 | 39.12561
15 | 39811 | 0.2710397 | -0.2184563 | 0.3481173 | -38.8686 | 40.79664
16 | 31623 | 0.2627309 | -0.1762791 | 0.3163888 | -33.85961 | 42.38267
17 | 25119 | 0.2564541 | -0.1422374 | 0.2932579 | -29.01411 | 43.9637
18 | 19953 | 0.2511095 | -0.1146079 | 0.2760271 | -24.53223 | 45.54473
19 | 15849 | 0.2475311 | -0.09214229 | 0.2641247 | -20.41754 | 47.11576
20 | 12589 | 0.2448144 | -0.07397371 | 0.2557463 | -16.81285 | 48.70179
21 | 10000 | 0.2432031 | -0.05921925 | 0.2503091 | -13.68504 | 51.55384
22 | 7943.3 | 0.2417542 | -0.04723939 | 0.2463263 | -11.05643 | 53.04487
23 | 6309.6 | 0.2414473 | -0.03749483 | 0.2443413 | -8.827069 | 54.6159
24 | 5011.9 | 0.240158 | -0.02959953 | 0.2419752 | -7.026284 | 56.20693
25 | 3981.1 | 0.2392277 | -0.02314901 | 0.2403451 | -5.527051 | 57.75796
26 | 3162.3 | 0.2384033 | -0.01791865 | 0.2390758 | -4.29833 | 59.33398
27 | 2511.9 | 0.2376272 | -0.01367483 | 0.2380203 | -3.293591 | 60.90502
28 | 1995.3 | 0.2377671 | -0.01023042 | 0.2379871 | -2.463748 | 62.49604
29 | 1584.9 | 0.2389041 | -0.007429867 | 0.2390196 | -1.781312 | 64.03207
30 | 1258.9 | 0.2390521 | -0.005144915 | 0.2391074 | -1.232938 | 65.5781
31 | 1000 | 0.239154 | -0.003282734 | 0.2391765 | -0.786418 | 67.14413
32 | 794.33 | 0.2396044 | -0.001778085 | 0.239611 | -0.4251795 | 68.82516
33 | 630.96 | 0.2410282 | -0.0005316192 | 0.2410287 | -0.1263731 | 70.38119
34 | 501.19 | 0.2405831 | 0.0004905755 | 0.2405836 | 0.1168323 | 71.97222
35 | 398.11 | 0.2415584 | 0.001297619 | 0.2415619 | 0.3077821 | 73.52325
36 | 316.23 | 0.2425072 | 0.001956376 | 0.2425151 | 0.4622116 | 75.10928
37 | 251.19 | 0.2424486 | 0.002535786 | 0.2424618 | 0.5992387 | 76.71531
38 | 199.53 | 0.2425741 | 0.002875919 | 0.2425912 | 0.6792575 | 78.30134
39 | 158.49 | 0.2427375 | 0.003156302 | 0.242758 | 0.744972 | 79.89736
40 | 125.89 | 0.2422405 | 0.003375308 | 0.242264 | 0.798291 | 81.5584
41 | 100 | 0.241292 | 0.003497222 | 0.2413173 | 0.8303717 | 83.18943
42 | 79.433 | 0.2413141 | 0.003599213 | 0.2413409 | 0.8545064 | 84.86546
43 | 63.096 | 0.2418657 | 0.003679272 | 0.2418937 | 0.8715188 | 86.60149
44 | 50.119 | 0.2409631 | 0.003781236 | 0.2409927 | 0.899022 | 88.32252
45 | 39.811 | 0.2394703 | 0.003743233 | 0.2394996 | 0.8955348 | 97.7687
46 | 31.623 | 0.2388464 | 0.003887527 | 0.238878 | 0.9324791 | 99.65473
47 | 25.119 | 0.2391532 | 0.003941026 | 0.2391857 | 0.9440966 | 101.4858
48 | 19.953 | 0.2393523 | 0.004146692 | 0.2393882 | 0.9925293 | 104.8578
49 | 15.849 | 0.2395364 | 0.004381242 | 0.2395765 | 1.047852 | 106.9689
50 | 12.589 | 0.2395823 | 0.004504712 | 0.2396246 | 1.077169 | 109.1949
51 | 10 | 0.2405349 | 0.004746501 | 0.2405817 | 1.130477 | 111.746
52 | 7.9433 | 0.2414473 | 0.004875343 | 0.2414965 | 1.156769 | 114.322
53 | 6.3096 | 0.2417918 | 0.004969479 | 0.2418429 | 1.177418 | 116.9981
54 | 5.0119 | 0.2425157 | 0.004963987 | 0.2425665 | 1.172608 | 119.6941
55 | 3.9811 | 0.242767 | 0.004840665 | 0.2428153 | 1.142301 | 122.3852
56 | 3.1623 | 0.2432279 | 0.0047558 | 0.2432744 | 1.120153 | 125.1812
57 | 2.5119 | 0.243509 | 0.004505846 | 0.2435507 | 1.06007 | 127.9623
58 | 1.9953 | 0.2434619 | 0.004310488 | 0.2435 | 1.014315 | 130.9033
59 | 1.5849 | 0.2445016 | 0.003972881 | 0.2445339 | 0.9309111 | 133.9494
60 | 1.2589 | 0.2444392 | 0.003692296 | 0.2444671 | 0.8653968 | 137.1154
61 | 1 | 0.2450065 | 0.003419765 | 0.2450303 | 0.7996742 | 140.6265
62 | 0.79433 | 0.2456258 | 0.003341717 | 0.2456486 | 0.7794557 | 144.0826
63 | 0.63096 | 0.2455896 | 0.003022214 | 0.2456082 | 0.7050435 | 147.8636
64 | 0.50119 | 0.2463588 | 0.003136177 | 0.2463788 | 0.7293428 | 151.9797
65 | 0.39811 | 0.2465939 | 0.003023543 | 0.2466125 | 0.7024811 | 156.5208
66 | 0.31623 | 0.2464892 | 0.003031448 | 0.2465078 | 0.7046169 | 161.5919
67 | 0.25119 | 0.2467893 | 0.002946757 | 0.2468069 | 0.6841006 | 167.298
68 | 0.19953 | 0.2461383 | 0.002766079 | 0.2461539 | 0.6438575 | 173.8441
69 | 0.15849 | 0.2467069 | 0.003226898 | 0.246728 | 0.7493795 | 181.3802
70 | 0.12589 | 0.24613 | 0.003581118 | 0.246156 | 0.8335778 | 190.1464
71 | 0.1 | 0.24719 | 0.002916315 | 0.2472072 | 0.6759366 | 200.5726
72 | 0.079433 | 0.2487917 | 0.003242666 | 0.2488129 | 0.7467312 | 213.1088
73 | 0.063096 | 0.2494302 | 0.004545869 | 0.2494716 | 1.044101 | 228.2351
74 | 0.050119 | 0.2495735 | 0.005528449 | 0.2496347 | 1.268985 | 246.5465
75 | 0.039811 | 0.2498269 | 0.006204874 | 0.249904 | 1.422745 | 269.0429
76 | 0.031623 | 0.2502342 | 0.006183142 | 0.2503105 | 1.415458 | 296.7044
77 | 0.025119 | 0.2505803 | 0.006441565 | 0.2506631 | 1.472554 | 330.806
78 | 0.019953 | 0.2520451 | 0.006701918 | 0.2521341 | 1.523145 | 373.1528
79 | 0.015849 | 0.25699 | 0.006841164 | 0.2570811 | 1.524873 | 425.8298
80 | 0.012589 | 0.2615921 | 0.006919329 | 0.2616836 | 1.515168 | 491.382
81 | 0.01 | 0.2619912 | 0.007287625 | 0.2620925 | 1.593345 | 573.3545