## Sheet1
Index | Frequency (Hz) | Z' (Ω) | -Z'' (Ω) | Z (Ω) | -Phase (°) | Time (s)
1 | 1000000 | 1.801493 | -4.046648 | 4.42953 | -66.00225 | 12.86712
2 | 794330 | 1.309851 | -3.375005 | 3.620272 | -68.7886 | 14.66816
3 | 630960 | 0.98765 | -2.742369 | 2.914797 | -70.19378 | 16.68919
4 | 501190 | 0.7639571 | -2.239107 | 2.365847 | -71.16096 | 20.24626
5 | 398110 | 0.6098323 | -1.824752 | 1.923958 | -71.52037 | 22.06729
6 | 316230 | 0.6269816 | -1.369709 | 1.50639 | -65.40416 | 26.41038
7 | 251190 | 0.5037136 | -1.123752 | 1.231481 | -65.85604 | 28.34641
8 | 199530 | 0.4236433 | -0.9197177 | 1.012598 | -65.26811 | 30.44745
9 | 158490 | 0.3640753 | -0.7503104 | 0.8339763 | -64.11581 | 32.55849
10 | 125890 | 0.3215011 | -0.6101951 | 0.6897108 | -62.21604 | 34.49952
11 | 100000 | 0.2909073 | -0.4951309 | 0.5742662 | -59.56423 | 39.75762
12 | 79433 | 0.2690024 | -0.4017694 | 0.483509 | -56.19594 | 41.60366
13 | 63096 | 0.2528437 | -0.3257806 | 0.4123869 | -52.18438 | 43.61469
14 | 50119 | 0.240697 | -0.2638368 | 0.3571342 | -47.62596 | 45.56573
15 | 39811 | 0.2315026 | -0.2134998 | 0.3149216 | -42.68334 | 47.17176
16 | 31623 | 0.2245343 | -0.1725218 | 0.2831597 | -37.53701 | 48.84779
17 | 25119 | 0.2192969 | -0.1392773 | 0.2597871 | -32.41997 | 50.49382
18 | 19953 | 0.2152647 | -0.1121878 | 0.2427447 | -27.52681 | 52.10485
19 | 15849 | 0.2122721 | -0.09027698 | 0.2306716 | -23.03951 | 53.70588
20 | 12589 | 0.2101182 | -0.07251888 | 0.2222806 | -19.04128 | 55.33691
21 | 10000 | 0.2082608 | -0.05808565 | 0.2162094 | -15.58423 | 58.20397
22 | 7943.3 | 0.2070515 | -0.04639482 | 0.2121858 | -12.62986 | 59.68499
23 | 6309.6 | 0.206099 | -0.03683363 | 0.2093645 | -10.13282 | 61.29102
24 | 5011.9 | 0.2055837 | -0.02910211 | 0.2076334 | -8.057166 | 62.87205
25 | 3981.1 | 0.20504 | -0.02273773 | 0.2062969 | -6.327912 | 64.45808
26 | 3162.3 | 0.2049194 | -0.01759005 | 0.2056729 | -4.90618 | 66.02411
27 | 2511.9 | 0.2048683 | -0.01338677 | 0.2053052 | -3.738579 | 67.70514
28 | 1995.3 | 0.2050724 | -0.009996242 | 0.2053159 | -2.79067 | 69.71118
29 | 1584.9 | 0.20532 | -0.007223021 | 0.205447 | -2.014797 | 71.46221
30 | 1258.9 | 0.2055981 | -0.004962845 | 0.205658 | -1.38277 | 73.45324
31 | 1000 | 0.2060261 | -0.003131598 | 0.2060499 | -0.8708294 | 75.46928
32 | 794.33 | 0.2062977 | -0.001630719 | 0.2063041 | -0.4528957 | 77.56032
33 | 630.96 | 0.2067688 | -0.0003927157 | 0.2067692 | -0.1088217 | 79.56636
34 | 501.19 | 0.2074641 | 0.0006013677 | 0.207465 | 0.1660805 | 81.56239
35 | 398.11 | 0.2078669 | 0.00144244 | 0.2078719 | 0.3975831 | 83.48843
36 | 316.23 | 0.2084846 | 0.002074838 | 0.208495 | 0.5701883 | 85.44447
37 | 251.19 | 0.209141 | 0.002533229 | 0.2091563 | 0.6939637 | 87.1555
38 | 199.53 | 0.2098381 | 0.002998195 | 0.2098595 | 0.8185941 | 88.87653
39 | 158.49 | 0.2105264 | 0.003294651 | 0.2105522 | 0.8965819 | 90.56256
40 | 125.89 | 0.2112067 | 0.003483354 | 0.2112354 | 0.9448726 | 92.2436
41 | 100 | 0.2116686 | 0.003700871 | 0.211701 | 1.001672 | 94.02463
42 | 79.433 | 0.2122705 | 0.003815268 | 0.2123048 | 1.029701 | 95.70066
43 | 63.096 | 0.2129016 | 0.003897087 | 0.2129373 | 1.048661 | 97.43669
44 | 50.119 | 0.2134296 | 0.003925805 | 0.2134657 | 1.053774 | 99.20272
45 | 39.811 | 0.2140307 | 0.003991037 | 0.214068 | 1.068272 | 109.1639
46 | 31.623 | 0.2144163 | 0.004124237 | 0.2144559 | 1.101932 | 111.54
47 | 25.119 | 0.2149077 | 0.004280403 | 0.2149503 | 1.141032 | 113.846
48 | 19.953 | 0.2155274 | 0.004455969 | 0.2155735 | 1.184406 | 117.8081
49 | 15.849 | 0.216131 | 0.004658841 | 0.2161812 | 1.234856 | 120.5741
50 | 12.589 | 0.2167959 | 0.005054729 | 0.2168548 | 1.335644 | 123.2552
51 | 10 | 0.2174865 | 0.005462788 | 0.2175551 | 1.438843 | 125.9762
52 | 7.9433 | 0.217978 | 0.005898259 | 0.2180578 | 1.549986 | 128.6423
53 | 6.3096 | 0.2191505 | 0.00625339 | 0.2192397 | 1.634474 | 131.3683
54 | 5.0119 | 0.2199459 | 0.006626791 | 0.2200457 | 1.725753 | 134.0544
55 | 3.9811 | 0.2212479 | 0.006696511 | 0.2213492 | 1.733643 | 136.7404
56 | 3.1623 | 0.2223909 | 0.006886984 | 0.2224976 | 1.773764 | 139.4765
57 | 2.5119 | 0.2236487 | 0.006955034 | 0.2237569 | 1.781212 | 142.2625
58 | 1.9953 | 0.2249772 | 0.00716343 | 0.2250912 | 1.823721 | 145.5186
59 | 1.5849 | 0.2262258 | 0.006527924 | 0.22632 | 1.652856 | 148.6096
60 | 1.2589 | 0.2275736 | 0.006676483 | 0.2276715 | 1.680444 | 152.1407
61 | 1 | 0.228259 | 0.00581802 | 0.2283331 | 1.460078 | 156.1868
62 | 0.79433 | 0.228593 | 0.006127316 | 0.2286751 | 1.535416 | 160.1328
63 | 0.63096 | 0.2292768 | 0.005417325 | 0.2293408 | 1.353526 | 164.2689
64 | 0.50119 | 0.2314722 | 0.005469915 | 0.2315369 | 1.353703 | 168.445
65 | 0.39811 | 0.2320874 | 0.006129822 | 0.2321683 | 1.512927 | 172.9461
66 | 0.31623 | 0.2334694 | 0.005598663 | 0.2335365 | 1.373706 | 178.0072
67 | 0.25119 | 0.2333845 | 0.003010419 | 0.2334039 | 0.7390153 | 183.7083
68 | 0.19953 | 0.2313376 | 0.004827746 | 0.231388 | 1.195523 | 190.6244
69 | 0.15849 | 0.2366467 | 0.005055789 | 0.2367007 | 1.223897 | 198.5856
70 | 0.12589 | 0.2318311 | 0.006811949 | 0.2319312 | 1.683051 | 207.4617
71 | 0.1 | 0.2331617 | 0.0009552344 | 0.2331636 | 0.2347324 | 217.9529
72 | 0.079433 | 0.2408314 | 0.003152639 | 0.240852 | 0.7499961 | 230.8092
73 | 0.063096 | 0.2410254 | 0.01028949 | 0.2412449 | 2.4445 | 245.8804
74 | 0.050119 | 0.2339523 | 0.01370873 | 0.2343536 | 3.353484 | 264.7818
75 | 0.039811 | 0.2288788 | 0.01142367 | 0.2291637 | 2.857345 | 287.2132
76 | 0.031623 | 0.2262938 | 0.006468115 | 0.2263862 | 1.637229 | 314.9747
77 | 0.025119 | 0.226802 | 0.0003667641 | 0.2268023 | 0.09265357 | 349.4114
78 | 0.019953 | 0.2286236 | -0.005229776 | 0.2286834 | -1.310415 | 391.7331
79 | 0.015849 | 0.2322147 | -0.01091841 | 0.2324713 | -2.691984 | 444.3901
80 | 0.012589 | 0.237626 | -0.01694802 | 0.2382297 | -4.079555 | 510.0973
81 | 0.01 | 0.2450789 | -0.02422625 | 0.2462734 | -5.645394 | 592.4049