## Sheet1
Index | Frequency (Hz) | Z' (Ω) | -Z'' (Ω) | Z (Ω) | -Phase (°) | Time (s)
1 | 1000000 | 1.838254 | -4.202981 | 4.587399 | -66.37691 | 11.6621
2 | 794330 | 1.329456 | -3.50132 | 3.745223 | -69.20815 | 13.45813
3 | 630960 | 0.9932427 | -2.841098 | 3.009713 | -70.73047 | 15.34416
4 | 501190 | 0.7624733 | -2.317193 | 2.439415 | -71.78619 | 17.3402
5 | 398110 | 0.6041013 | -1.885397 | 1.979813 | -72.23399 | 19.22123
6 | 316230 | 0.4914832 | -1.530114 | 1.60711 | -72.19262 | 22.36329
7 | 251190 | 0.498673 | -1.159454 | 1.262144 | -66.7278 | 26.58637
8 | 199530 | 0.416289 | -0.9488817 | 1.036182 | -66.3122 | 28.1774
9 | 158490 | 0.355573 | -0.7734308 | 0.8512504 | -65.31012 | 29.85343
10 | 125890 | 0.3125469 | -0.628024 | 0.7014981 | -63.54198 | 31.42946
11 | 100000 | 0.281865 | -0.50952 | 0.5822873 | -61.04876 | 35.57254
12 | 79433 | 0.259482 | -0.4126572 | 0.4874596 | -57.838 | 37.04857
13 | 63096 | 0.2434784 | -0.334387 | 0.413638 | -53.94038 | 38.7296
14 | 50119 | 0.2313889 | -0.2705828 | 0.3560279 | -49.46459 | 40.40563
15 | 39811 | 0.2221073 | -0.218692 | 0.3117015 | -44.55609 | 41.98666
16 | 31623 | 0.2152612 | -0.1766598 | 0.278471 | -39.37492 | 43.55768
17 | 25119 | 0.2101612 | -0.1425372 | 0.2539382 | -34.14621 | 45.14371
18 | 19953 | 0.2061122 | -0.1147528 | 0.2359034 | -29.10683 | 46.71475
19 | 15849 | 0.2031711 | -0.09231842 | 0.2231618 | -24.43646 | 48.30077
20 | 12589 | 0.2009891 | -0.07411236 | 0.2142178 | -20.24085 | 49.8768
21 | 10000 | 0.1993696 | -0.05937912 | 0.2080243 | -16.58534 | 52.72886
22 | 7943.3 | 0.1982657 | -0.0474271 | 0.2038593 | -13.45292 | 54.22488
23 | 6309.6 | 0.1972746 | -0.03770021 | 0.2008447 | -10.81907 | 55.81591
24 | 5011.9 | 0.1966022 | -0.02973732 | 0.1988385 | -8.60115 | 57.39694
25 | 3981.1 | 0.1963227 | -0.0233072 | 0.1977014 | -6.770397 | 58.97797
26 | 3162.3 | 0.1961069 | -0.01802781 | 0.1969338 | -5.252352 | 60.544
27 | 2511.9 | 0.196048 | -0.01374218 | 0.1965291 | -4.009647 | 62.12003
28 | 1995.3 | 0.196088 | -0.01028794 | 0.1963577 | -3.003322 | 63.70606
29 | 1584.9 | 0.1963236 | -0.00745467 | 0.196465 | -2.174553 | 65.25209
30 | 1258.9 | 0.1967084 | -0.005173746 | 0.1967764 | -1.506623 | 66.79312
31 | 1000 | 0.1971691 | -0.003307753 | 0.1971969 | -0.9611165 | 68.37915
32 | 794.33 | 0.1975529 | -0.001780402 | 0.1975609 | -0.5163517 | 70.06018
33 | 630.96 | 0.1980826 | -0.0005388342 | 0.1980833 | -0.1558584 | 71.61621
34 | 501.19 | 0.1984629 | 0.0004828674 | 0.1984634 | 0.1394024 | 73.19724
35 | 398.11 | 0.1991838 | 0.001298845 | 0.199188 | 0.3736112 | 74.75826
36 | 316.23 | 0.1998035 | 0.001968123 | 0.1998132 | 0.5643619 | 76.33929
37 | 251.19 | 0.2003771 | 0.002497674 | 0.2003927 | 0.7141473 | 77.93532
38 | 199.53 | 0.2010944 | 0.00288907 | 0.2011152 | 0.8230965 | 79.52135
39 | 158.49 | 0.201502 | 0.003189012 | 0.2015272 | 0.9066991 | 81.12238
40 | 125.89 | 0.2022226 | 0.003409006 | 0.2022514 | 0.9657828 | 82.78341
41 | 100 | 0.2026128 | 0.003529199 | 0.2026436 | 0.997902 | 84.41444
42 | 79.433 | 0.2031631 | 0.003659973 | 0.2031961 | 1.032069 | 86.09047
43 | 63.096 | 0.2038282 | 0.003755738 | 0.2038628 | 1.055612 | 87.8115
44 | 50.119 | 0.2042116 | 0.003803498 | 0.2042471 | 1.067026 | 89.54254
45 | 39.811 | 0.2046117 | 0.003866466 | 0.2046482 | 1.082567 | 98.90371
46 | 31.623 | 0.2049351 | 0.003919202 | 0.2049726 | 1.095597 | 100.7847
47 | 25.119 | 0.2056157 | 0.004036983 | 0.2056553 | 1.12478 | 102.6008
48 | 19.953 | 0.206148 | 0.004250439 | 0.2061918 | 1.181179 | 105.9928
49 | 15.849 | 0.2067456 | 0.004414545 | 0.2067928 | 1.223225 | 108.0989
50 | 12.589 | 0.2071649 | 0.004576952 | 0.2072154 | 1.265646 | 110.3149
51 | 10 | 0.2078946 | 0.004766344 | 0.2079492 | 1.313375 | 112.861
52 | 7.9433 | 0.2085376 | 0.004948376 | 0.2085963 | 1.359313 | 115.437
53 | 6.3096 | 0.2094164 | 0.005098458 | 0.2094784 | 1.39465 | 118.1081
54 | 5.0119 | 0.2104451 | 0.005133813 | 0.2105077 | 1.397454 | 120.8041
55 | 3.9811 | 0.2112629 | 0.005019925 | 0.2113225 | 1.361178 | 123.4752
56 | 3.1623 | 0.2121108 | 0.004770771 | 0.2121645 | 1.288473 | 126.1912
57 | 2.5119 | 0.2129413 | 0.004629933 | 0.2129916 | 1.245573 | 129.0573
58 | 1.9953 | 0.2136094 | 0.004343805 | 0.2136536 | 1.164965 | 132.0033
59 | 1.5849 | 0.2141289 | 0.004087546 | 0.2141679 | 1.093597 | 135.0594
60 | 1.2589 | 0.2146722 | 0.003802668 | 0.2147059 | 1.014822 | 138.2504
61 | 1 | 0.2151756 | 0.003562029 | 0.2152051 | 0.9483908 | 141.7615
62 | 0.79433 | 0.2155259 | 0.003297492 | 0.2155511 | 0.8765427 | 145.3026
63 | 0.63096 | 0.2159306 | 0.003318436 | 0.215956 | 0.8804562 | 149.1036
64 | 0.50119 | 0.2162489 | 0.002883149 | 0.2162681 | 0.7638536 | 153.1597
65 | 0.39811 | 0.2166587 | 0.002867004 | 0.2166776 | 0.7581401 | 157.6258
66 | 0.31623 | 0.2167672 | 0.002789693 | 0.2167852 | 0.7373293 | 162.6919
67 | 0.25119 | 0.2169967 | 0.003042824 | 0.217018 | 0.8033744 | 168.393
68 | 0.19953 | 0.2175675 | 0.002935067 | 0.2175873 | 0.7728946 | 174.9141
69 | 0.15849 | 0.2174829 | 0.003140726 | 0.2175056 | 0.8273653 | 182.4703
70 | 0.12589 | 0.2179913 | 0.002967629 | 0.2180115 | 0.7799492 | 191.2414
71 | 0.1 | 0.2185001 | 0.003665318 | 0.2185309 | 0.9610409 | 201.7426
72 | 0.079433 | 0.2185159 | 0.004098353 | 0.2185543 | 1.074479 | 214.1888
73 | 0.063096 | 0.2186217 | 0.004121091 | 0.2186606 | 1.079916 | 229.2301
74 | 0.050119 | 0.2188402 | 0.00424983 | 0.2188814 | 1.112532 | 247.5515
75 | 0.039811 | 0.2195126 | 0.004546201 | 0.2195597 | 1.186451 | 269.9879
76 | 0.031623 | 0.2203991 | 0.004878483 | 0.2204531 | 1.268022 | 297.5644
77 | 0.025119 | 0.2211993 | 0.005889896 | 0.2212777 | 1.52526 | 331.731
78 | 0.019953 | 0.222409 | 0.007004271 | 0.2225193 | 1.803805 | 374.0928
79 | 0.015849 | 0.2235044 | 0.008618866 | 0.2236705 | 2.208369 | 426.7698
80 | 0.012589 | 0.2243633 | 0.01033991 | 0.2246015 | 2.638642 | 492.352
81 | 0.01 | 0.2253702 | 0.01233668 | 0.2257076 | 3.133223 | 574.2495