## Sheet1
Index | Frequency (Hz) | Z' (Ω) | -Z'' (Ω) | Z (Ω) | -Phase (°) | Time (s)
1 | 1000000 | 1.838974 | -4.183402 | 4.569757 | -66.27028 | 12.10111
2 | 794330 | 1.332399 | -3.485299 | 3.7313 | -69.07859 | 13.90214
3 | 630960 | 0.9992774 | -2.828136 | 2.999485 | -70.53994 | 15.79318
4 | 501190 | 0.7719664 | -2.308237 | 2.433905 | -71.50802 | 17.79422
5 | 398110 | 0.6129185 | -1.87765 | 1.975155 | -71.92184 | 19.67525
6 | 316230 | 0.6332313 | -1.410294 | 1.545934 | -65.81961 | 24.02833
7 | 251190 | 0.5073377 | -1.156233 | 1.262643 | -66.30886 | 25.61936
8 | 199530 | 0.4259354 | -0.9454616 | 1.036976 | -65.74819 | 27.31039
9 | 158490 | 0.3656275 | -0.7707271 | 0.8530555 | -64.62067 | 28.99142
10 | 125890 | 0.3226495 | -0.626715 | 0.7048932 | -62.75939 | 30.58245
11 | 100000 | 0.2920816 | -0.5088545 | 0.5867235 | -60.14425 | 34.73553
12 | 79433 | 0.2694903 | -0.4125795 | 0.492795 | -56.84807 | 36.22156
13 | 63096 | 0.2530902 | -0.3345635 | 0.4195085 | -52.89327 | 37.90259
14 | 50119 | 0.2405578 | -0.2709365 | 0.3623184 | -48.39892 | 39.58862
15 | 39811 | 0.2311026 | -0.2192237 | 0.3185395 | -43.48897 | 41.16965
16 | 31623 | 0.2237914 | -0.1770541 | 0.2853607 | -38.34952 | 42.75068
17 | 25119 | 0.2184993 | -0.1428528 | 0.2610534 | -33.17629 | 44.32671
18 | 19953 | 0.2145126 | -0.1150702 | 0.2434272 | -28.21027 | 45.91274
19 | 15849 | 0.211453 | -0.0925564 | 0.2308226 | -23.63977 | 47.48877
20 | 12589 | 0.209123 | -0.07429141 | 0.2219271 | -19.5577 | 49.0698
21 | 10000 | 0.2074946 | -0.05950641 | 0.2158588 | -16.00211 | 51.93185
22 | 7943.3 | 0.2062501 | -0.04754439 | 0.2116591 | -12.98096 | 53.43288
23 | 6309.6 | 0.2050756 | -0.03774688 | 0.2085206 | -10.42931 | 55.0189
24 | 5011.9 | 0.2045322 | -0.02979225 | 0.2066906 | -8.287446 | 56.60493
25 | 3981.1 | 0.2040801 | -0.0233172 | 0.2054078 | -6.518072 | 58.18096
26 | 3162.3 | 0.2038554 | -0.01805636 | 0.2046535 | -5.061727 | 59.76699
27 | 2511.9 | 0.2038841 | -0.01376193 | 0.204348 | -3.861539 | 61.34302
28 | 1995.3 | 0.2040313 | -0.01031526 | 0.2042919 | -2.894252 | 62.92905
29 | 1584.9 | 0.2042239 | -0.007478383 | 0.2043608 | -2.097151 | 64.47008
30 | 1258.9 | 0.2045321 | -0.005171531 | 0.2045975 | -1.448397 | 66.02111
31 | 1000 | 0.2050071 | -0.003298124 | 0.2050336 | -0.9216866 | 67.61714
32 | 794.33 | 0.2055286 | -0.001787476 | 0.2055363 | -0.4982873 | 69.30817
33 | 630.96 | 0.2060655 | -0.0005607313 | 0.2060662 | -0.155909 | 70.8592
34 | 501.19 | 0.2065682 | 0.0004670274 | 0.2065687 | 0.1295391 | 72.45023
35 | 398.11 | 0.2070099 | 0.001284723 | 0.2070139 | 0.3555785 | 73.99626
36 | 316.23 | 0.2075608 | 0.00193438 | 0.2075698 | 0.5339574 | 75.58229
37 | 251.19 | 0.2081069 | 0.002448357 | 0.2081213 | 0.674048 | 77.19332
38 | 199.53 | 0.2085891 | 0.00284583 | 0.2086085 | 0.7816513 | 78.77434
39 | 158.49 | 0.2092447 | 0.003155643 | 0.2092685 | 0.8640185 | 80.39038
40 | 125.89 | 0.2097571 | 0.003357474 | 0.209784 | 0.9170256 | 82.03141
41 | 100 | 0.2102623 | 0.003489253 | 0.2102912 | 0.9507228 | 83.65743
42 | 79.433 | 0.210972 | 0.003602613 | 0.2110028 | 0.9783024 | 85.32847
43 | 63.096 | 0.2114496 | 0.003676159 | 0.2114816 | 0.9960158 | 87.0495
44 | 50.119 | 0.2120479 | 0.00375586 | 0.2120812 | 1.014735 | 88.78553
45 | 39.811 | 0.2125389 | 0.003814306 | 0.2125731 | 1.028142 | 98.1367
46 | 31.623 | 0.2129889 | 0.003917604 | 0.2130249 | 1.053749 | 100.0177
47 | 25.119 | 0.2134729 | 0.004041133 | 0.2135112 | 1.084504 | 101.8438
48 | 19.953 | 0.2141063 | 0.004379534 | 0.214151 | 1.171819 | 105.2508
49 | 15.849 | 0.2146603 | 0.004376234 | 0.2147049 | 1.167915 | 107.3619
50 | 12.589 | 0.2151828 | 0.004703179 | 0.2152342 | 1.252096 | 109.5929
51 | 10 | 0.2155644 | 0.004428113 | 0.2156098 | 1.176802 | 112.154
52 | 7.9433 | 0.2165933 | 0.00536346 | 0.2166597 | 1.418515 | 114.725
53 | 6.3096 | 0.2175448 | 0.005518985 | 0.2176148 | 1.453249 | 117.3961
54 | 5.0119 | 0.2185897 | 0.005651076 | 0.2186627 | 1.480906 | 120.0921
55 | 3.9811 | 0.2196493 | 0.005811708 | 0.2197261 | 1.515637 | 122.7732
56 | 3.1623 | 0.2214919 | 0.004794497 | 0.2215438 | 1.240052 | 125.5542
57 | 2.5119 | 0.2214594 | 0.004955635 | 0.2215148 | 1.281903 | 128.4353
58 | 1.9953 | 0.2231275 | 0.005537618 | 0.2231962 | 1.421685 | 131.3913
59 | 1.5849 | 0.2243849 | 0.005022907 | 0.2244411 | 1.282365 | 134.4524
60 | 1.2589 | 0.2234446 | 0.004009722 | 0.2234806 | 1.028065 | 137.6434
61 | 1 | 0.2232033 | 0.004844467 | 0.2232558 | 1.243369 | 141.1495
62 | 0.79433 | 0.2285344 | 0.005445483 | 0.2285992 | 1.364977 | 144.6906
63 | 0.63096 | 0.2269779 | 0.003555109 | 0.2270058 | 0.8973388 | 148.4266
64 | 0.50119 | 0.2264557 | 0.004694598 | 0.2265044 | 1.187614 | 152.4827
65 | 0.39811 | 0.2282769 | 0.00255035 | 0.2282912 | 0.6400919 | 156.9488
66 | 0.31623 | 0.2253412 | 0.004727285 | 0.2253907 | 1.201794 | 161.9899
67 | 0.25119 | 0.2287992 | 0.005399388 | 0.2288629 | 1.351861 | 167.706
68 | 0.19953 | 0.2250809 | 0.0005485671 | 0.2250816 | 0.139641 | 174.2271
69 | 0.15849 | 0.2305197 | 0.005028707 | 0.2305745 | 1.249689 | 181.7983
70 | 0.12589 | 0.2261269 | 0.004657044 | 0.2261749 | 1.17983 | 190.5894
71 | 0.1 | 0.2291158 | 0.002194717 | 0.2291263 | 0.5488236 | 201.0756
72 | 0.079433 | 0.2317831 | 0.003298013 | 0.2318066 | 0.8151994 | 213.5518
73 | 0.063096 | 0.2285836 | 0.003869059 | 0.2286164 | 0.9697088 | 228.6081
74 | 0.050119 | 0.2309525 | 0.008008883 | 0.2310913 | 1.986085 | 246.9145
75 | 0.039811 | 0.2277984 | 0.008410511 | 0.2279536 | 2.114449 | 269.4159
76 | 0.031623 | 0.2248085 | 0.005175727 | 0.224868 | 1.318878 | 296.9974
77 | 0.025119 | 0.2302069 | 0.006305251 | 0.2302933 | 1.56891 | 331.089
78 | 0.019953 | 0.2277734 | -0.0007103893 | 0.2277745 | -0.1786959 | 373.4558
79 | 0.015849 | 0.2296015 | 0.0006188338 | 0.2296024 | 0.1544261 | 426.1328
80 | 0.012589 | 0.2312432 | 0.000362814 | 0.2312434 | 0.08989538 | 491.68
81 | 0.01 | 0.2332562 | -0.001794921 | 0.2332631 | -0.4408859 | 573.6075