## Sheet1
Index | Frequency (Hz) | Z' (Ω) | -Z'' (Ω) | Z (Ω) | -Phase (°) | Time (s)
1 | 1000000 | 1.850635 | -4.173255 | 4.565185 | -66.08505 | 11.75411
2 | 794330 | 1.342285 | -3.480529 | 3.73039 | -68.9106 | 13.58514
3 | 630960 | 1.010502 | -2.82558 | 3.000836 | -70.32161 | 15.48617
4 | 501190 | 0.782168 | -2.307404 | 2.43637 | -71.27428 | 17.46721
5 | 398110 | 0.621645 | -1.876738 | 1.977015 | -71.67322 | 19.34825
6 | 316230 | 0.6410165 | -1.408144 | 1.547181 | -65.52397 | 23.70133
7 | 251190 | 0.5149329 | -1.155125 | 1.264701 | -65.97359 | 25.29236
8 | 199530 | 0.4335444 | -0.9457441 | 1.040381 | -65.37251 | 26.96339
9 | 158490 | 0.3723595 | -0.7703089 | 0.855586 | -64.20135 | 28.64442
10 | 125890 | 0.3292365 | -0.6262164 | 0.7074911 | -62.26662 | 30.23545
11 | 100000 | 0.298447 | -0.5083232 | 0.58946 | -59.58193 | 34.38353
12 | 79433 | 0.2760589 | -0.4121822 | 0.4960874 | -56.18782 | 35.86455
13 | 63096 | 0.2595017 | -0.3339956 | 0.4229588 | -52.15417 | 37.54058
14 | 50119 | 0.2471631 | -0.2704655 | 0.3663894 | -47.57758 | 39.22161
15 | 39811 | 0.2378106 | -0.218676 | 0.3230682 | -42.59972 | 40.80764
16 | 31623 | 0.2307685 | -0.1766485 | 0.2906179 | -37.43331 | 42.38367
17 | 25119 | 0.2254386 | -0.1424914 | 0.2666953 | -32.29546 | 43.9547
18 | 19953 | 0.2215616 | -0.1148105 | 0.2495415 | -27.39264 | 45.53073
19 | 15849 | 0.2184813 | -0.09229845 | 0.2371773 | -22.90186 | 47.11176
20 | 12589 | 0.216155 | -0.07411744 | 0.228509 | -18.92634 | 48.69779
21 | 10000 | 0.2144171 | -0.05939937 | 0.2224927 | -15.48418 | 51.55984
22 | 7943.3 | 0.2132092 | -0.04744864 | 0.2184252 | -12.54643 | 53.05587
23 | 6309.6 | 0.2122304 | -0.03770044 | 0.215553 | -10.0729 | 54.6219
24 | 5011.9 | 0.2115447 | -0.029758 | 0.2136275 | -8.007258 | 56.21793
25 | 3981.1 | 0.2111934 | -0.02330955 | 0.2124758 | -6.29828 | 57.77396
26 | 3162.3 | 0.2108763 | -0.01805025 | 0.2116474 | -4.892387 | 59.34999
27 | 2511.9 | 0.210798 | -0.01379378 | 0.2112488 | -3.74387 | 60.91102
28 | 1995.3 | 0.2109447 | -0.01032196 | 0.211197 | -2.801366 | 62.49705
29 | 1584.9 | 0.2112354 | -0.007513473 | 0.211369 | -2.037106 | 64.03307
30 | 1258.9 | 0.211479 | -0.005227263 | 0.2115436 | -1.415929 | 65.5941
31 | 1000 | 0.2119361 | -0.003378976 | 0.211963 | -0.9134104 | 67.17513
32 | 794.33 | 0.212212 | -0.001878428 | 0.2122203 | -0.5071494 | 68.85616
33 | 630.96 | 0.2127367 | -0.0006398866 | 0.2127377 | -0.1723383 | 70.42219
34 | 501.19 | 0.2131824 | 0.0003616483 | 0.2131827 | 0.09719801 | 72.01822
35 | 398.11 | 0.213794 | 0.001174087 | 0.2137972 | 0.3146466 | 73.56925
36 | 316.23 | 0.2143216 | 0.001831019 | 0.2143294 | 0.4894844 | 75.16028
37 | 251.19 | 0.2148054 | 0.00231885 | 0.2148179 | 0.6184909 | 76.75631
38 | 199.53 | 0.2154337 | 0.00273396 | 0.2154511 | 0.7270726 | 78.34734
39 | 158.49 | 0.2160521 | 0.003021337 | 0.2160733 | 0.8011888 | 79.95837
40 | 125.89 | 0.216499 | 0.003204163 | 0.2165227 | 0.8479098 | 81.6244
41 | 100 | 0.216936 | 0.003308111 | 0.2169612 | 0.8736501 | 83.25543
42 | 79.433 | 0.217644 | 0.003463699 | 0.2176716 | 0.9117576 | 84.93146
43 | 63.096 | 0.2181263 | 0.003537637 | 0.218155 | 0.9291586 | 86.65249
44 | 50.119 | 0.2185547 | 0.00357897 | 0.218584 | 0.9381702 | 88.38852
45 | 39.811 | 0.2188709 | 0.003658744 | 0.2189015 | 0.9576927 | 97.8297
46 | 31.623 | 0.2191785 | 0.003778211 | 0.2192111 | 0.9875699 | 99.71574
47 | 25.119 | 0.2197968 | 0.003865208 | 0.2198308 | 1.007463 | 101.5468
48 | 19.953 | 0.2200715 | 0.004059068 | 0.2201089 | 1.056661 | 104.9388
49 | 15.849 | 0.2208289 | 0.004256043 | 0.2208699 | 1.104127 | 107.0599
50 | 12.589 | 0.2211401 | 0.004443714 | 0.2211847 | 1.151179 | 109.2909
51 | 10 | 0.2219235 | 0.004672982 | 0.2219727 | 1.206283 | 111.837
52 | 7.9433 | 0.2225809 | 0.004831145 | 0.2226333 | 1.243417 | 114.413
53 | 6.3096 | 0.2235698 | 0.004968572 | 0.223625 | 1.273121 | 117.0941
54 | 5.0119 | 0.224372 | 0.005053053 | 0.2244289 | 1.290133 | 119.7901
55 | 3.9811 | 0.2252779 | 0.004993079 | 0.2253332 | 1.269701 | 122.4462
56 | 3.1623 | 0.2261934 | 0.004948351 | 0.2262476 | 1.253239 | 125.1572
57 | 2.5119 | 0.2269985 | 0.004574273 | 0.2270446 | 1.154418 | 128.0283
58 | 1.9953 | 0.2275856 | 0.004466253 | 0.2276294 | 1.124257 | 130.9493
59 | 1.5849 | 0.2283985 | 0.004138002 | 0.228436 | 1.037941 | 134.0004
60 | 1.2589 | 0.228776 | 0.003829555 | 0.2288081 | 0.9590028 | 137.1914
61 | 1 | 0.2292863 | 0.003565996 | 0.229314 | 0.8910261 | 140.7025
62 | 0.79433 | 0.2298638 | 0.00331318 | 0.2298877 | 0.8257849 | 144.1586
63 | 0.63096 | 0.2301048 | 0.003123553 | 0.230126 | 0.7777128 | 147.9546
64 | 0.50119 | 0.2307638 | 0.003317246 | 0.2307876 | 0.8235743 | 152.0107
65 | 0.39811 | 0.2310175 | 0.003367019 | 0.231042 | 0.8350117 | 156.4568
66 | 0.31623 | 0.2314224 | 0.003208829 | 0.2314447 | 0.7943938 | 161.4929
67 | 0.25119 | 0.231764 | 0.002614065 | 0.2317788 | 0.6462114 | 167.184
68 | 0.19953 | 0.2313211 | 0.00340243 | 0.2313461 | 0.8426849 | 173.6901
69 | 0.15849 | 0.232604 | 0.002502346 | 0.2326174 | 0.6163624 | 181.2512
70 | 0.12589 | 0.2326843 | 0.004214426 | 0.2327225 | 1.037639 | 190.0074
71 | 0.1 | 0.2315281 | 0.003371143 | 0.2315527 | 0.8341908 | 200.4686
72 | 0.079433 | 0.2327841 | 0.002102095 | 0.2327936 | 0.5173803 | 212.9998
73 | 0.063096 | 0.2350482 | 0.002736791 | 0.2350641 | 0.6670949 | 228.1311
74 | 0.050119 | 0.2360881 | 0.004900266 | 0.236139 | 1.189065 | 246.4625
75 | 0.039811 | 0.235593 | 0.007198817 | 0.235703 | 1.750194 | 268.9539
76 | 0.031623 | 0.2344468 | 0.008612021 | 0.2346049 | 2.103722 | 296.5254
77 | 0.025119 | 0.2332565 | 0.009374742 | 0.2334448 | 2.301519 | 330.637
78 | 0.019953 | 0.2323656 | 0.009575213 | 0.2325628 | 2.359682 | 372.9638
79 | 0.015849 | 0.2318237 | 0.009601969 | 0.2320225 | 2.371793 | 425.6058
80 | 0.012589 | 0.2313333 | 0.009502454 | 0.2315284 | 2.35221 | 491.163
81 | 0.01 | 0.2309641 | 0.00943371 | 0.2311567 | 2.338941 | 573.1655