## Sheet1
Index | Frequency (Hz) | Z' (Ω) | -Z'' (Ω) | Z (Ω) | -Phase (°) | Time (s)
1 | 1000000 | 1.869955 | -4.217976 | 4.613898 | -66.09086 | 11.6231
2 | 794330 | 1.356141 | -3.515814 | 3.768298 | -68.90707 | 13.43413
3 | 630960 | 1.018669 | -2.854694 | 3.031 | -70.36156 | 15.30017
4 | 501190 | 0.7877617 | -2.32798 | 2.457653 | -71.30477 | 17.2912
5 | 398110 | 0.6279633 | -1.893688 | 1.995092 | -71.65404 | 19.18224
6 | 316230 | 0.6479315 | -1.421127 | 1.561863 | -65.49043 | 23.54532
7 | 251190 | 0.5211536 | -1.165464 | 1.276678 | -65.90752 | 25.13135
8 | 199530 | 0.4392289 | -0.9535387 | 1.049837 | -65.26777 | 26.80738
9 | 158490 | 0.378011 | -0.7775542 | 0.8645709 | -64.07311 | 28.40341
10 | 125890 | 0.3345534 | -0.6326294 | 0.7156437 | -62.12877 | 29.98944
11 | 100000 | 0.3031108 | -0.5139321 | 0.5966593 | -59.46842 | 34.12251
12 | 79433 | 0.2802555 | -0.4173881 | 0.5027484 | -56.1206 | 35.60854
13 | 63096 | 0.2631652 | -0.3384118 | 0.4286939 | -52.12966 | 37.29457
14 | 50119 | 0.2503055 | -0.2742157 | 0.3712777 | -47.61001 | 38.9656
15 | 39811 | 0.2405527 | -0.2220126 | 0.3273457 | -42.70475 | 40.65163
16 | 31623 | 0.2331982 | -0.1793898 | 0.2942144 | -37.5696 | 42.22766
17 | 25119 | 0.2276745 | -0.1447741 | 0.2698058 | -32.45154 | 43.80869
18 | 19953 | 0.2234026 | -0.1165716 | 0.2519874 | -27.55557 | 45.37472
19 | 15849 | 0.2204323 | -0.09381155 | 0.2395642 | -23.05363 | 46.95575
20 | 12589 | 0.2180019 | -0.07530665 | 0.2306425 | -19.05697 | 48.52678
21 | 10000 | 0.2163421 | -0.06034139 | 0.2245996 | -15.58466 | 51.37883
22 | 7943.3 | 0.2149741 | -0.04817216 | 0.2203053 | -12.6304 | 52.88486
23 | 6309.6 | 0.2140139 | -0.0382752 | 0.2174096 | -10.13983 | 54.47589
24 | 5011.9 | 0.2133987 | -0.03021173 | 0.2155267 | -8.058046 | 56.06192
25 | 3981.1 | 0.2129894 | -0.02366377 | 0.2142999 | -6.339736 | 57.61795
26 | 3162.3 | 0.2128666 | -0.01830859 | 0.2136525 | -4.915896 | 59.17398
27 | 2511.9 | 0.2127647 | -0.01398337 | 0.2132237 | -3.760198 | 60.75501
28 | 1995.3 | 0.2129397 | -0.01046957 | 0.2131969 | -2.814785 | 62.33104
29 | 1584.9 | 0.2130459 | -0.007599269 | 0.2131814 | -2.042853 | 63.87206
30 | 1258.9 | 0.2133948 | -0.005281343 | 0.2134601 | -1.417734 | 65.42309
31 | 1000 | 0.2137998 | -0.003399149 | 0.2138268 | -0.9108545 | 67.02912
32 | 794.33 | 0.2141616 | -0.001843155 | 0.2141695 | -0.4930967 | 68.71516
33 | 630.96 | 0.2146254 | -0.0005985162 | 0.2146262 | -0.1597778 | 70.28618
34 | 501.19 | 0.2151444 | 0.0004472677 | 0.2151449 | 0.1191131 | 71.87221
35 | 398.11 | 0.2158548 | 0.001285169 | 0.2158586 | 0.3411271 | 73.43824
36 | 316.23 | 0.2163852 | 0.001945359 | 0.216394 | 0.51509 | 75.00927
37 | 251.19 | 0.2169728 | 0.002543661 | 0.2169878 | 0.6716709 | 76.6103
38 | 199.53 | 0.2174667 | 0.002896528 | 0.217486 | 0.7631009 | 78.19133
39 | 158.49 | 0.2180944 | 0.003179723 | 0.2181176 | 0.8352888 | 79.79736
40 | 125.89 | 0.2186371 | 0.003384374 | 0.2186633 | 0.8868342 | 81.43339
41 | 100 | 0.2192984 | 0.003530758 | 0.2193268 | 0.9223963 | 83.06442
42 | 79.433 | 0.2197533 | 0.003644431 | 0.2197835 | 0.9501173 | 84.74545
43 | 63.096 | 0.2204119 | 0.003713617 | 0.2204432 | 0.9652582 | 86.47148
44 | 50.119 | 0.2208151 | 0.003792083 | 0.2208477 | 0.9838501 | 88.20752
45 | 39.811 | 0.2211696 | 0.003856339 | 0.2212033 | 0.9989144 | 97.56869
46 | 31.623 | 0.2216959 | 0.003928344 | 0.2217307 | 1.015147 | 99.46472
47 | 25.119 | 0.2223303 | 0.004060899 | 0.2223673 | 1.046401 | 101.3808
48 | 19.953 | 0.2227816 | 0.004322961 | 0.2228235 | 1.111656 | 104.7678
49 | 15.849 | 0.2235349 | 0.004445239 | 0.2235791 | 1.13924 | 106.8839
50 | 12.589 | 0.2240446 | 0.004603249 | 0.2240918 | 1.177041 | 109.1049
51 | 10 | 0.2245761 | 0.004851607 | 0.2246285 | 1.237591 | 111.6559
52 | 7.9433 | 0.2254962 | 0.00503692 | 0.2255524 | 1.279606 | 114.222
53 | 6.3096 | 0.2263042 | 0.005228044 | 0.2263646 | 1.323403 | 116.898
54 | 5.0119 | 0.2271662 | 0.005298775 | 0.227228 | 1.336213 | 119.5941
55 | 3.9811 | 0.2281557 | 0.00534953 | 0.2282184 | 1.343159 | 122.2701
56 | 3.1623 | 0.2290629 | 0.005152051 | 0.2291208 | 1.288472 | 125.0862
57 | 2.5119 | 0.2298399 | 0.00493626 | 0.2298929 | 1.230349 | 127.8623
58 | 1.9953 | 0.2305387 | 0.004624071 | 0.2305851 | 1.149066 | 130.7933
59 | 1.5849 | 0.2311778 | 0.004298639 | 0.2312178 | 1.065264 | 133.8444
60 | 1.2589 | 0.2316513 | 0.004144218 | 0.2316884 | 1.024906 | 137.0304
61 | 1 | 0.2321502 | 0.003896484 | 0.2321829 | 0.9615808 | 140.5365
62 | 0.79433 | 0.2326109 | 0.003525743 | 0.2326377 | 0.8683802 | 144.0025
63 | 0.63096 | 0.2329396 | 0.003481437 | 0.2329657 | 0.8562595 | 147.7986
64 | 0.50119 | 0.2334893 | 0.003195227 | 0.2335111 | 0.7840256 | 151.8597
65 | 0.39811 | 0.234051 | 0.00308042 | 0.2340713 | 0.7540445 | 156.3758
66 | 0.31623 | 0.2342915 | 0.002912158 | 0.2343096 | 0.7121289 | 161.4419
67 | 0.25119 | 0.2342253 | 0.002932093 | 0.2342436 | 0.717206 | 167.128
68 | 0.19953 | 0.2349107 | 0.003522315 | 0.2349371 | 0.8590443 | 173.6341
69 | 0.15849 | 0.2346127 | 0.002684781 | 0.2346281 | 0.6556333 | 181.2002
70 | 0.12589 | 0.235998 | 0.003233598 | 0.2360202 | 0.7850063 | 190.0464
71 | 0.1 | 0.2352933 | 0.004414825 | 0.2353347 | 1.074919 | 200.4626
72 | 0.079433 | 0.2349094 | 0.003759705 | 0.2349394 | 0.9169359 | 212.9238
73 | 0.063096 | 0.2355445 | 0.002905717 | 0.2355624 | 0.7067746 | 227.9801
74 | 0.050119 | 0.2372052 | 0.002928441 | 0.2372232 | 0.7073152 | 246.3564
75 | 0.039811 | 0.2386986 | 0.004021152 | 0.2387324 | 0.9651219 | 268.8179
76 | 0.031623 | 0.2397133 | 0.006054373 | 0.2397897 | 1.446796 | 296.4144
77 | 0.025119 | 0.240145 | 0.007927279 | 0.2402758 | 1.890669 | 330.576
78 | 0.019953 | 0.2402494 | 0.009915092 | 0.2404539 | 2.363256 | 372.9028
79 | 0.015849 | 0.2401159 | 0.01162562 | 0.2403972 | 2.771907 | 425.5798
80 | 0.012589 | 0.2400074 | 0.01335528 | 0.2403787 | 3.184957 | 491.217
81 | 0.01 | 0.2403144 | 0.01501003 | 0.2407827 | 3.57405 | 573.1895