## Sheet1
Index | Frequency (Hz) | Z' (Ω) | -Z'' (Ω) | Z (Ω) | -Phase (°) | Time (s)
1 | 1000000 | 1.813353 | -4.252071 | 4.622592 | -66.90352 | 29.60344
2 | 794330 | 1.300945 | -3.533358 | 3.765246 | -69.78683 | 31.51447
3 | 630960 | 0.9732147 | -2.862194 | 3.023128 | -71.22074 | 35.46154
4 | 501190 | 0.7496494 | -2.329495 | 2.447145 | -72.16142 | 37.45758
5 | 398110 | 0.5939302 | -1.891436 | 1.982495 | -72.56718 | 39.41362
6 | 316230 | 0.4851807 | -1.533089 | 1.608031 | -72.43885 | 42.72568
7 | 251190 | 0.4944148 | -1.161597 | 1.26244 | -66.94377 | 47.75377
8 | 199530 | 0.4145817 | -0.9480923 | 1.034774 | -66.38121 | 50.02481
9 | 158490 | 0.355415 | -0.7717427 | 0.8496509 | -65.27224 | 52.14585
10 | 125890 | 0.3138026 | -0.6261807 | 0.7004101 | -63.38283 | 54.42189
11 | 100000 | 0.284093 | -0.507106 | 0.5812618 | -60.7414 | 59.60999
12 | 79433 | 0.2628489 | -0.4104594 | 0.4874079 | -57.36541 | 61.54603
13 | 63096 | 0.2473332 | -0.3318243 | 0.4138611 | -53.30011 | 63.59706
14 | 50119 | 0.2359282 | -0.2681276 | 0.3571478 | -48.65513 | 65.4781
15 | 39811 | 0.2273437 | -0.2164482 | 0.3139028 | -43.59361 | 67.30413
16 | 31623 | 0.220898 | -0.174494 | 0.2815033 | -38.30628 | 69.02016
17 | 25119 | 0.2160177 | -0.1404601 | 0.2576678 | -33.03292 | 70.9312
18 | 19953 | 0.2124317 | -0.1129459 | 0.2405909 | -27.99872 | 73.17724
19 | 15849 | 0.2097283 | -0.09067805 | 0.2284917 | -23.3817 | 75.27828
20 | 12589 | 0.2078281 | -0.07272517 | 0.2201851 | -19.28644 | 77.66433
21 | 10000 | 0.2061513 | -0.05816685 | 0.2142002 | -15.75674 | 81.6014
22 | 7943.3 | 0.2050293 | -0.04640586 | 0.2102154 | -12.75331 | 83.65243
23 | 6309.6 | 0.2042109 | -0.03685787 | 0.2075105 | -10.23112 | 85.81847
24 | 5011.9 | 0.2036842 | -0.02910831 | 0.2057536 | -8.133017 | 87.90951
25 | 3981.1 | 0.2033885 | -0.02281889 | 0.2046646 | -6.401451 | 89.83555
26 | 3162.3 | 0.2032061 | -0.01768447 | 0.2039741 | -4.973765 | 91.66158
27 | 2511.9 | 0.203254 | -0.01356145 | 0.2037059 | -3.817214 | 93.37761
28 | 1995.3 | 0.2033353 | -0.01018927 | 0.2035904 | -2.868732 | 95.08364
29 | 1584.9 | 0.2036088 | -0.00749028 | 0.2037466 | -2.106824 | 96.82468
30 | 1258.9 | 0.2038161 | -0.005282598 | 0.2038845 | -1.484686 | 98.50571
31 | 1000 | 0.2041581 | -0.003533372 | 0.2041886 | -0.9915214 | 100.3067
32 | 794.33 | 0.2045439 | -0.002085455 | 0.2045546 | -0.5841465 | 102.1228
33 | 630.96 | 0.2049595 | -0.000926252 | 0.2049616 | -0.2589291 | 103.9588
34 | 501.19 | 0.2054873 | 1.672442e-05 | 0.2054873 | 0.00466325 | 105.7248
35 | 398.11 | 0.2059123 | 0.0007507832 | 0.2059137 | 0.208907 | 107.5059
36 | 316.23 | 0.2064858 | 0.001353217 | 0.2064903 | 0.3754858 | 109.1869
37 | 251.19 | 0.206989 | 0.001781837 | 0.2069966 | 0.493211 | 111.0479
38 | 199.53 | 0.2074006 | 0.002109974 | 0.2074114 | 0.5828739 | 112.829
39 | 158.49 | 0.2078201 | 0.002320192 | 0.207833 | 0.639648 | 114.7
40 | 125.89 | 0.2081861 | 0.002470914 | 0.2082008 | 0.6799986 | 116.9111
41 | 100 | 0.2086329 | 0.002579184 | 0.2086489 | 0.7082717 | 119.2121
42 | 79.433 | 0.2090623 | 0.002665241 | 0.2090793 | 0.7303987 | 121.6381
43 | 63.096 | 0.2094971 | 0.002755508 | 0.2095152 | 0.7535658 | 124.0042
44 | 50.119 | 0.2098113 | 0.002814276 | 0.2098302 | 0.7684829 | 126.5752
45 | 39.811 | 0.2100851 | 0.002922234 | 0.2101054 | 0.7969195 | 136.1164
46 | 31.623 | 0.2103828 | 0.003129797 | 0.2104061 | 0.852308 | 138.1274
47 | 25.119 | 0.2107533 | 0.003359964 | 0.21078 | 0.9133687 | 140.0935
48 | 19.953 | 0.211002 | 0.003599099 | 0.2110326 | 0.9772098 | 143.6555
49 | 15.849 | 0.2114351 | 0.004010231 | 0.2114732 | 1.086583 | 145.8516
50 | 12.589 | 0.2119525 | 0.004382038 | 0.2119978 | 1.1844 | 148.2076
51 | 10 | 0.2125791 | 0.004916606 | 0.2126359 | 1.324921 | 150.8737
52 | 7.9433 | 0.2131837 | 0.005467868 | 0.2132538 | 1.469236 | 153.5497
53 | 6.3096 | 0.2141113 | 0.005914582 | 0.214193 | 1.582329 | 156.3858
54 | 5.0119 | 0.2150981 | 0.006357827 | 0.215192 | 1.693044 | 159.4918
55 | 3.9811 | 0.2163363 | 0.006614779 | 0.2164374 | 1.751351 | 162.7679
56 | 3.1623 | 0.2176461 | 0.006777848 | 0.2177516 | 1.783706 | 166.239
57 | 2.5119 | 0.2189697 | 0.006744623 | 0.2190736 | 1.764245 | 169.725
58 | 1.9953 | 0.2200643 | 0.006523571 | 0.220161 | 1.697975 | 173.0461
59 | 1.5849 | 0.2210882 | 0.006177235 | 0.2211745 | 1.600436 | 176.5622
60 | 1.2589 | 0.2220571 | 0.005832252 | 0.2221337 | 1.504508 | 179.9682
61 | 1 | 0.2230084 | 0.005471564 | 0.2230755 | 1.405484 | 183.5643
62 | 0.79433 | 0.2237036 | 0.005157051 | 0.223763 | 1.320609 | 187.2054
63 | 0.63096 | 0.2242632 | 0.004819752 | 0.224315 | 1.231183 | 191.1564
64 | 0.50119 | 0.2248225 | 0.004557219 | 0.2248687 | 1.161243 | 195.4475
65 | 0.39811 | 0.22532 | 0.004475775 | 0.2253645 | 1.137979 | 200.0486
66 | 0.31623 | 0.2257948 | 0.00437956 | 0.2258373 | 1.111181 | 205.6797
67 | 0.25119 | 0.2260943 | 0.004362175 | 0.2261364 | 1.105305 | 212.2408
68 | 0.19953 | 0.2267756 | 0.004272682 | 0.2268158 | 1.079383 | 220.272
69 | 0.15849 | 0.2271898 | 0.004322091 | 0.2272309 | 1.089872 | 227.9031
70 | 0.12589 | 0.2276786 | 0.004664015 | 0.2277264 | 1.173545 | 236.7893
71 | 0.1 | 0.2281623 | 0.004837469 | 0.2282136 | 1.214596 | 247.9405
72 | 0.079433 | 0.2286014 | 0.005038123 | 0.2286569 | 1.262532 | 260.9217
73 | 0.063096 | 0.2291348 | 0.00562374 | 0.2292038 | 1.405949 | 276.093
74 | 0.050119 | 0.2296469 | 0.006253614 | 0.2297321 | 1.55986 | 294.5243
75 | 0.039811 | 0.2301219 | 0.006689756 | 0.2302191 | 1.665147 | 317.8658
76 | 0.031623 | 0.2306907 | 0.007478565 | 0.2308119 | 1.856772 | 345.5323
77 | 0.025119 | 0.2314774 | 0.008356275 | 0.2316282 | 2.067465 | 380.2889
78 | 0.019953 | 0.2322788 | 0.009374301 | 0.2324679 | 2.311087 | 422.8507
79 | 0.015849 | 0.2332479 | 0.01064559 | 0.2334907 | 2.613204 | 475.7477
80 | 0.012589 | 0.2342955 | 0.01187842 | 0.2345964 | 2.902323 | 541.4249
81 | 0.01 | 0.2355749 | 0.01333675 | 0.2359521 | 3.240264 | 623.5274