## Sheet1
Index | Frequency (Hz) | Z' (Ω) | -Z'' (Ω) | Z (Ω) | -Phase (°) | Time (s)
1 | 1000000 | 1.785975 | -4.260253 | 4.619466 | -67.2557 | 27.19039
2 | 794330 | 1.272332 | -3.534833 | 3.756843 | -70.20411 | 29.67143
3 | 630960 | 0.9477035 | -2.862878 | 3.015661 | -71.68381 | 32.07247
4 | 501190 | 0.7237621 | -2.330523 | 2.440322 | -72.74741 | 34.81352
5 | 398110 | 0.5674157 | -1.891394 | 1.974673 | -73.30083 | 39.56561
6 | 316230 | 0.5944883 | -1.421203 | 1.540531 | -67.30048 | 44.69871
7 | 251190 | 0.4707458 | -1.163164 | 1.254812 | -67.96626 | 47.41976
8 | 199530 | 0.3909989 | -0.9496643 | 1.027006 | -67.62189 | 49.5858
9 | 158490 | 0.3320151 | -0.7722459 | 0.8405937 | -66.73547 | 52.75286
10 | 125890 | 0.2907429 | -0.6265274 | 0.6907011 | -65.10612 | 54.33889
11 | 100000 | 0.2612825 | -0.5070382 | 0.5704001 | -62.73744 | 58.70697
12 | 79433 | 0.2402868 | -0.4102621 | 0.47545 | -59.64288 | 60.793
13 | 63096 | 0.2248567 | -0.3314258 | 0.4005041 | -55.84497 | 63.52906
14 | 50119 | 0.2136726 | -0.2677818 | 0.3425829 | -51.4124 | 65.9801
15 | 39811 | 0.2053111 | -0.2161921 | 0.298147 | -46.47874 | 68.23614
16 | 31623 | 0.1989875 | -0.1742967 | 0.2645286 | -41.21571 | 70.45218
17 | 25119 | 0.1943012 | -0.1403911 | 0.2397136 | -35.84976 | 72.62322
18 | 19953 | 0.1906177 | -0.1128513 | 0.2215186 | -30.62678 | 74.78426
19 | 15849 | 0.1879752 | -0.0906429 | 0.2086883 | -25.74367 | 76.8703
20 | 12589 | 0.186015 | -0.07269064 | 0.1997135 | -21.34448 | 78.78634
21 | 10000 | 0.1844433 | -0.05814081 | 0.1933899 | -17.49607 | 82.1684
22 | 7943.3 | 0.1833626 | -0.04641311 | 0.1891455 | -14.20447 | 83.75943
23 | 6309.6 | 0.1825621 | -0.03688648 | 0.1862513 | -11.42277 | 85.56046
24 | 5011.9 | 0.1821059 | -0.02915494 | 0.184425 | -9.095798 | 87.24149
25 | 3981.1 | 0.1817262 | -0.02286128 | 0.1831586 | -7.170182 | 88.92752
26 | 3162.3 | 0.1816312 | -0.01775591 | 0.1824971 | -5.58338 | 90.56356
27 | 2511.9 | 0.1816204 | -0.01362157 | 0.1821305 | -4.289166 | 92.25459
28 | 1995.3 | 0.1817614 | -0.0103073 | 0.1820534 | -3.245644 | 93.92062
29 | 1584.9 | 0.1819676 | -0.007610798 | 0.1821267 | -2.395001 | 95.60165
30 | 1258.9 | 0.182245 | -0.005423635 | 0.1823257 | -1.704627 | 97.58269
31 | 1000 | 0.1825733 | -0.00366932 | 0.1826101 | -1.151364 | 100.0087
32 | 794.33 | 0.1830163 | -0.002237652 | 0.18303 | -0.7004928 | 102.4198
33 | 630.96 | 0.1832819 | -0.001084802 | 0.1832851 | -0.3391162 | 104.8958
34 | 501.19 | 0.1838031 | -0.0001789684 | 0.1838032 | -0.05578867 | 107.1519
35 | 398.11 | 0.184288 | 0.000568768 | 0.1842889 | 0.1768313 | 109.1979
36 | 316.23 | 0.1847465 | 0.001119211 | 0.1847499 | 0.3470987 | 111.5739
37 | 251.19 | 0.1852582 | 0.001578174 | 0.1852649 | 0.4880782 | 113.595
38 | 199.53 | 0.1856775 | 0.001913713 | 0.1856874 | 0.5905065 | 115.831
39 | 158.49 | 0.1861045 | 0.002144795 | 0.1861168 | 0.6602865 | 117.6471
40 | 125.89 | 0.1864825 | 0.002280677 | 0.1864965 | 0.7006912 | 119.4231
41 | 100 | 0.186824 | 0.00240048 | 0.1868395 | 0.7361464 | 121.2641
42 | 79.433 | 0.1873071 | 0.002476025 | 0.1873234 | 0.7573529 | 123.0352
43 | 63.096 | 0.1876074 | 0.002537352 | 0.1876245 | 0.7748665 | 124.8462
44 | 50.119 | 0.1879883 | 0.002623312 | 0.1880066 | 0.7994908 | 126.6822
45 | 39.811 | 0.1883662 | 0.002736191 | 0.188386 | 0.8322152 | 136.7534
46 | 31.623 | 0.1886747 | 0.002863558 | 0.1886964 | 0.8695244 | 139.1845
47 | 25.119 | 0.1890231 | 0.003044265 | 0.1890477 | 0.922683 | 141.7405
48 | 19.953 | 0.1893055 | 0.003349676 | 0.1893351 | 1.013717 | 146.0476
49 | 15.849 | 0.1898731 | 0.003642179 | 0.189908 | 1.098923 | 149.0786
50 | 12.589 | 0.1903116 | 0.003781626 | 0.1903492 | 1.138358 | 151.6897
51 | 10 | 0.1908705 | 0.004245675 | 0.1909177 | 1.274263 | 154.5307
52 | 7.9433 | 0.1916625 | 0.004481997 | 0.1917149 | 1.339608 | 157.2418
53 | 6.3096 | 0.1925319 | 0.004663813 | 0.1925884 | 1.387638 | 160.0428
54 | 5.0119 | 0.1933775 | 0.004854421 | 0.1934384 | 1.438014 | 162.7589
55 | 3.9811 | 0.1943635 | 0.004699643 | 0.1944204 | 1.385122 | 165.6249
56 | 3.1623 | 0.1950989 | 0.00461843 | 0.1951536 | 1.356067 | 168.541
57 | 2.5119 | 0.1958669 | 0.00442749 | 0.1959169 | 1.294927 | 172.0271
58 | 1.9953 | 0.1965257 | 0.004195383 | 0.1965705 | 1.222951 | 175.8131
59 | 1.5849 | 0.1971671 | 0.003915534 | 0.197206 | 1.137685 | 179.6042
60 | 1.2589 | 0.1976516 | 0.003618243 | 0.1976847 | 1.048749 | 183.2653
61 | 1 | 0.1982266 | 0.003604543 | 0.1982594 | 1.041749 | 187.1363
62 | 0.79433 | 0.1985332 | 0.003269022 | 0.1985601 | 0.94334 | 190.7824
63 | 0.63096 | 0.1988699 | 0.003137932 | 0.1988947 | 0.9039845 | 194.6885
64 | 0.50119 | 0.1992611 | 0.003072043 | 0.1992847 | 0.8832692 | 198.8446
65 | 0.39811 | 0.1997237 | 0.003063646 | 0.1997472 | 0.8788152 | 203.3806
66 | 0.31623 | 0.1998811 | 0.003131584 | 0.1999056 | 0.8975931 | 209.0518
67 | 0.25119 | 0.2003574 | 0.003120436 | 0.2003817 | 0.8922721 | 215.6429
68 | 0.19953 | 0.2005612 | 0.003172907 | 0.2005863 | 0.9063517 | 222.914
69 | 0.15849 | 0.2010729 | 0.003201439 | 0.2010984 | 0.9121739 | 230.7502
70 | 0.12589 | 0.2015353 | 0.003348533 | 0.2015631 | 0.9518886 | 239.6913
71 | 0.1 | 0.2015643 | 0.003673465 | 0.2015977 | 1.044088 | 251.2325
72 | 0.079433 | 0.2019104 | 0.003813432 | 0.2019464 | 1.082003 | 263.8988
73 | 0.063096 | 0.2026188 | 0.004026295 | 0.2026588 | 1.138391 | 279.8451
74 | 0.050119 | 0.2031845 | 0.004663082 | 0.203238 | 1.314707 | 298.3614
75 | 0.039811 | 0.2035348 | 0.005370983 | 0.2036056 | 1.511601 | 321.5078
76 | 0.031623 | 0.2039315 | 0.005834151 | 0.2040149 | 1.638693 | 349.1943
77 | 0.025119 | 0.2045886 | 0.006347316 | 0.2046871 | 1.777018 | 383.391
78 | 0.019953 | 0.205502 | 0.006969348 | 0.2056202 | 1.942371 | 426.4328
79 | 0.015849 | 0.2064236 | 0.007827737 | 0.2065719 | 2.171659 | 479.2448
80 | 0.012589 | 0.2075053 | 0.00892947 | 0.2076974 | 2.464059 | 545.332
81 | 0.01 | 0.2086793 | 0.01017366 | 0.2089272 | 2.79111 | 627.3745