## Sheet1
Index | Frequency (Hz) | Z' (Ω) | -Z'' (Ω) | Z (Ω) | -Phase (°) | Time (s)
1 | 1000000 | 1.794073 | -4.292532 | 4.652368 | -67.31741 | 21.90829
2 | 794330 | 1.275017 | -3.563693 | 3.784914 | -70.31382 | 24.97435
3 | 630960 | 0.9477293 | -2.886043 | 3.037669 | -71.82066 | 27.52039
4 | 501190 | 0.7212801 | -2.350239 | 2.458428 | -72.93894 | 30.10144
5 | 398110 | 0.564765 | -1.908071 | 1.989898 | -73.51191 | 32.79749
6 | 316230 | 0.5913295 | -1.434655 | 1.551743 | -67.59975 | 39.01561
7 | 251190 | 0.4662664 | -1.173794 | 1.263011 | -68.33552 | 40.93664
8 | 199530 | 0.3854893 | -0.957797 | 1.032462 | -68.07645 | 42.76268
9 | 158490 | 0.3261759 | -0.7794006 | 0.8449 | -67.29089 | 44.59371
10 | 125890 | 0.2840583 | -0.6317859 | 0.6927066 | -65.79076 | 46.23974
11 | 100000 | 0.2545919 | -0.5114135 | 0.57128 | -63.53496 | 50.49283
12 | 79433 | 0.2333978 | -0.4136443 | 0.4749485 | -60.56624 | 52.05385
13 | 63096 | 0.2180622 | -0.3341615 | 0.3990176 | -56.87293 | 54.35989
14 | 50119 | 0.2068807 | -0.2699556 | 0.3401112 | -52.53521 | 56.72094
15 | 39811 | 0.1982824 | -0.2177508 | 0.2945018 | -47.67922 | 58.98698
16 | 31623 | 0.1920125 | -0.1754912 | 0.2601268 | -42.42597 | 61.29802
17 | 25119 | 0.187244 | -0.1413023 | 0.2345776 | -37.03976 | 63.46406
18 | 19953 | 0.1836133 | -0.1135953 | 0.2159114 | -31.74365 | 65.7751
19 | 15849 | 0.1809014 | -0.09121601 | 0.2025973 | -26.75864 | 68.08615
20 | 12589 | 0.1789652 | -0.07315567 | 0.1933398 | -22.23329 | 70.23219
21 | 10000 | 0.1774328 | -0.05851808 | 0.1868336 | -18.25277 | 73.75425
22 | 7943.3 | 0.1763919 | -0.04674211 | 0.1824799 | -14.8417 | 75.46029
23 | 6309.6 | 0.1754531 | -0.03712847 | 0.1793386 | -11.94836 | 77.27132
24 | 5011.9 | 0.1749959 | -0.02935906 | 0.1774416 | -9.523819 | 79.08735
25 | 3981.1 | 0.1747181 | -0.02303109 | 0.1762295 | -7.509356 | 80.76838
26 | 3162.3 | 0.1745595 | -0.01788612 | 0.1754734 | -5.850356 | 82.56442
27 | 2511.9 | 0.1744977 | -0.01374209 | 0.175038 | -4.502878 | 84.27045
28 | 1995.3 | 0.174598 | -0.01037732 | 0.1749061 | -3.401402 | 85.94648
29 | 1584.9 | 0.1748513 | -0.007682068 | 0.17502 | -2.515664 | 87.52751
30 | 1258.9 | 0.1751229 | -0.005494907 | 0.1752091 | -1.797205 | 89.18854
31 | 1000 | 0.1755224 | -0.003753113 | 0.1755625 | -1.224942 | 90.92457
32 | 794.33 | 0.175806 | -0.002306794 | 0.1758212 | -0.7517487 | 92.7656
33 | 630.96 | 0.1760941 | -0.001141598 | 0.1760978 | -0.3714371 | 94.84664
34 | 501.19 | 0.1765406 | -0.0002350798 | 0.1765408 | -0.07629448 | 97.22769
35 | 398.11 | 0.177003 | 0.000483097 | 0.1770036 | 0.1563779 | 99.61373
36 | 316.23 | 0.1774047 | 0.001042261 | 0.1774078 | 0.3366114 | 102.0198
37 | 251.19 | 0.1778183 | 0.001493325 | 0.1778246 | 0.4811606 | 104.5258
38 | 199.53 | 0.178224 | 0.001793685 | 0.178233 | 0.5766179 | 106.6919
39 | 158.49 | 0.1786477 | 0.002032812 | 0.1786592 | 0.6519341 | 108.9679
40 | 125.89 | 0.1789964 | 0.002171259 | 0.1790096 | 0.6949743 | 111.3489
41 | 100 | 0.1793535 | 0.002272351 | 0.1793679 | 0.7258801 | 113.67
42 | 79.433 | 0.1797456 | 0.002391783 | 0.1797615 | 0.7623606 | 115.606
43 | 63.096 | 0.1800578 | 0.002453618 | 0.1800745 | 0.7807118 | 117.4321
44 | 50.119 | 0.1803752 | 0.002532381 | 0.180393 | 0.8043521 | 119.2131
45 | 39.811 | 0.1804936 | 0.002636943 | 0.1805128 | 0.8370102 | 129.1343
46 | 31.623 | 0.1807797 | 0.002872301 | 0.1808025 | 0.9102619 | 131.6353
47 | 25.119 | 0.1810788 | 0.003045957 | 0.1811044 | 0.9636911 | 134.2714
48 | 19.953 | 0.1812709 | 0.003443084 | 0.1813036 | 1.088153 | 139.2385
49 | 15.849 | 0.1817528 | 0.003702151 | 0.1817905 | 1.166905 | 141.8895
50 | 12.589 | 0.1822019 | 0.004103602 | 0.1822481 | 1.290213 | 145.0406
51 | 10 | 0.1827725 | 0.004575572 | 0.1828297 | 1.434057 | 147.9616
52 | 7.9433 | 0.1834854 | 0.004986379 | 0.1835531 | 1.556681 | 150.7227
53 | 6.3096 | 0.184428 | 0.005363096 | 0.184506 | 1.66567 | 153.5187
54 | 5.0119 | 0.1853553 | 0.005671946 | 0.1854421 | 1.752727 | 156.2248
55 | 3.9811 | 0.1864022 | 0.005816736 | 0.1864929 | 1.787352 | 158.9808
56 | 3.1623 | 0.1876982 | 0.005816617 | 0.1877883 | 1.774983 | 161.7669
57 | 2.5119 | 0.1888105 | 0.005679686 | 0.1888959 | 1.723019 | 165.1829
58 | 1.9953 | 0.1898422 | 0.005483524 | 0.1899214 | 1.654508 | 169.039
59 | 1.5849 | 0.1908198 | 0.005111084 | 0.1908883 | 1.534293 | 173.2401
60 | 1.2589 | 0.1917487 | 0.004896639 | 0.1918112 | 1.46283 | 176.9512
61 | 1 | 0.1924436 | 0.004570812 | 0.1924979 | 1.360601 | 181.3022
62 | 0.79433 | 0.1931229 | 0.004331568 | 0.1931715 | 1.284876 | 184.9433
63 | 0.63096 | 0.1934654 | 0.004024404 | 0.1935073 | 1.191676 | 188.8994
64 | 0.50119 | 0.194171 | 0.003998801 | 0.1942122 | 1.179795 | 193.2055
65 | 0.39811 | 0.1945637 | 0.003886051 | 0.1946025 | 1.144225 | 197.7715
66 | 0.31623 | 0.1949275 | 0.003867129 | 0.1949659 | 1.13653 | 203.2877
67 | 0.25119 | 0.1954116 | 0.003946856 | 0.1954514 | 1.157083 | 209.5988
68 | 0.19953 | 0.1960109 | 0.003848074 | 0.1960487 | 1.124683 | 216.9349
69 | 0.15849 | 0.1964446 | 0.003979633 | 0.196485 | 1.160556 | 224.616
70 | 0.12589 | 0.1967785 | 0.004117603 | 0.1968215 | 1.198743 | 233.4572
71 | 0.1 | 0.1972256 | 0.004582005 | 0.1972788 | 1.330874 | 244.7284
72 | 0.079433 | 0.197829 | 0.004867119 | 0.1978889 | 1.409344 | 257.5997
73 | 0.063096 | 0.1982498 | 0.005260814 | 0.1983196 | 1.52006 | 272.7459
74 | 0.050119 | 0.1989882 | 0.005711294 | 0.1990701 | 1.644034 | 291.8573
75 | 0.039811 | 0.1996586 | 0.006593471 | 0.1997674 | 1.891433 | 314.8287
76 | 0.031623 | 0.2003335 | 0.007339186 | 0.2004679 | 2.098083 | 342.5752
77 | 0.025119 | 0.2009954 | 0.008187915 | 0.2011621 | 2.332759 | 376.7569
78 | 0.019953 | 0.2018915 | 0.009124975 | 0.2020976 | 2.58786 | 419.8737
79 | 0.015849 | 0.2028608 | 0.01029058 | 0.2031216 | 2.903971 | 472.6256
80 | 0.012589 | 0.2041019 | 0.01165391 | 0.2044344 | 3.267953 | 538.9579
81 | 0.01 | 0.2058905 | 0.0133384 | 0.2063221 | 3.706666 | 621.3804