## Sheet1
Index | Frequency (Hz) | Z' (Ω) | -Z'' (Ω) | Z (Ω) | -Phase (°) | Time (s)
1 | 1000000 | 1.823217 | -4.272414 | 4.645174 | -66.89004 | 28.70846
2 | 794330 | 1.311748 | -3.547832 | 3.782565 | -69.70902 | 30.9745
3 | 630960 | 0.9840093 | -2.872425 | 3.036297 | -71.09003 | 33.03553
4 | 501190 | 0.7589988 | -2.338724 | 2.458802 | -72.01991 | 35.13158
5 | 398110 | 0.6042004 | -1.900077 | 1.993828 | -72.36 | 39.74266
6 | 316230 | 0.6277592 | -1.42504 | 1.557183 | -66.22552 | 45.77577
7 | 251190 | 0.5037133 | -1.166911 | 1.270987 | -66.6519 | 48.41182
8 | 199530 | 0.4229194 | -0.9537013 | 1.043267 | -66.08508 | 50.66286
9 | 158490 | 0.3642874 | -0.7767577 | 0.8579381 | -64.87414 | 53.03891
10 | 125890 | 0.3185098 | -0.6303192 | 0.7062229 | -63.19185 | 54.92494
11 | 100000 | 0.2879378 | -0.5108537 | 0.5864126 | -60.59264 | 59.73303
12 | 79433 | 0.2659011 | -0.4134509 | 0.4915741 | -57.25387 | 61.62906
13 | 63096 | 0.2500035 | -0.3343814 | 0.4175076 | -53.21602 | 63.5001
14 | 50119 | 0.2384036 | -0.2703693 | 0.3604661 | -48.5951 | 65.88114
15 | 39811 | 0.2295337 | -0.2181765 | 0.3166808 | -43.54687 | 68.21219
16 | 31623 | 0.222927 | -0.1758421 | 0.2839311 | -38.26596 | 70.52323
17 | 25119 | 0.2180179 | -0.1415185 | 0.2599218 | -32.98817 | 72.72927
18 | 19953 | 0.2144729 | -0.1138273 | 0.2428071 | -27.95624 | 74.97031
19 | 15849 | 0.2117846 | -0.09135 | 0.2306459 | -23.3322 | 77.23635
20 | 12589 | 0.2096928 | -0.07321743 | 0.2221078 | -19.24742 | 79.44739
21 | 10000 | 0.2082065 | -0.05859811 | 0.2162954 | -15.71885 | 83.20947
22 | 7943.3 | 0.207108 | -0.04675066 | 0.212319 | -12.72023 | 85.41051
23 | 6309.6 | 0.2062753 | -0.0371475 | 0.2095935 | -10.2088 | 87.21654
24 | 5011.9 | 0.2057351 | -0.02935425 | 0.2078187 | -8.120147 | 88.91757
25 | 3981.1 | 0.2052806 | -0.02301172 | 0.2065664 | -6.396089 | 91.14861
26 | 3162.3 | 0.2051999 | -0.01788893 | 0.2059782 | -4.982338 | 93.52466
27 | 2511.9 | 0.205151 | -0.01372263 | 0.2056094 | -3.826837 | 95.9107
28 | 1995.3 | 0.205319 | -0.01035879 | 0.2055802 | -2.888248 | 98.24174
29 | 1584.9 | 0.2055124 | -0.007616168 | 0.2056535 | -2.122376 | 100.4378
30 | 1258.9 | 0.2058351 | -0.005450599 | 0.2059072 | -1.516862 | 102.6788
31 | 1000 | 0.2061652 | -0.00366603 | 0.2061977 | -1.018727 | 104.7699
32 | 794.33 | 0.206458 | -0.002214683 | 0.2064699 | -0.6145905 | 106.9859
33 | 630.96 | 0.2068195 | -0.001079808 | 0.2068223 | -0.2991394 | 108.9519
34 | 501.19 | 0.207243 | -0.0001270564 | 0.207243 | -0.03512684 | 110.843
35 | 398.11 | 0.2076604 | 0.0005887294 | 0.2076612 | 0.1624364 | 112.714
36 | 316.23 | 0.2081318 | 0.001172231 | 0.2081351 | 0.3226954 | 114.455
37 | 251.19 | 0.2085701 | 0.001635118 | 0.2085765 | 0.44917 | 116.6311
38 | 199.53 | 0.2089853 | 0.001966857 | 0.2089946 | 0.539221 | 118.7471
39 | 158.49 | 0.2093815 | 0.002160858 | 0.2093927 | 0.5912827 | 121.0832
40 | 125.89 | 0.2098077 | 0.00232985 | 0.2098207 | 0.6362258 | 123.4692
41 | 100 | 0.2100832 | 0.002455614 | 0.2100975 | 0.6696869 | 125.5852
42 | 79.433 | 0.2104665 | 0.002516962 | 0.2104815 | 0.6851657 | 128.0013
43 | 63.096 | 0.2109225 | 0.002582561 | 0.2109383 | 0.7015016 | 130.3573
44 | 50.119 | 0.2112264 | 0.002677819 | 0.2112434 | 0.7263274 | 132.3684
45 | 39.811 | 0.2114036 | 0.00279915 | 0.2114221 | 0.758597 | 142.5196
46 | 31.623 | 0.2117009 | 0.002900075 | 0.2117208 | 0.7848415 | 145.0706
47 | 25.119 | 0.2120247 | 0.003176366 | 0.2120485 | 0.8582901 | 147.6617
48 | 19.953 | 0.2122213 | 0.003376281 | 0.2122482 | 0.9114556 | 152.1287
49 | 15.849 | 0.2127253 | 0.003686059 | 0.2127573 | 0.9927097 | 154.9298
50 | 12.589 | 0.2131476 | 0.004103573 | 0.2131871 | 1.102937 | 157.6758
51 | 10 | 0.2137 | 0.004571932 | 0.2137489 | 1.225608 | 160.8019
52 | 7.9433 | 0.214458 | 0.004847257 | 0.2145128 | 1.294799 | 163.703
53 | 6.3096 | 0.2153893 | 0.005196916 | 0.215452 | 1.382165 | 166.369
54 | 5.0119 | 0.2163225 | 0.00545259 | 0.2163912 | 1.443882 | 169.6301
55 | 3.9811 | 0.2171971 | 0.005416128 | 0.2172646 | 1.428458 | 172.5711
56 | 3.1623 | 0.2182059 | 0.005375493 | 0.2182721 | 1.411194 | 175.9422
57 | 2.5119 | 0.2191527 | 0.005216005 | 0.2192148 | 1.363427 | 179.2182
58 | 1.9953 | 0.2199932 | 0.004901568 | 0.2200478 | 1.27637 | 182.5043
59 | 1.5849 | 0.220724 | 0.004626591 | 0.2207725 | 1.2008 | 185.9554
60 | 1.2589 | 0.2213234 | 0.004416175 | 0.2213674 | 1.143099 | 189.5414
61 | 1 | 0.2218223 | 0.004094274 | 0.2218601 | 1.057414 | 193.4225
62 | 0.79433 | 0.2223089 | 0.003841224 | 0.2223421 | 0.9899022 | 197.4336
63 | 0.63096 | 0.2225338 | 0.003582999 | 0.2225627 | 0.922435 | 201.8347
64 | 0.50119 | 0.2231518 | 0.003567379 | 0.2231804 | 0.9158711 | 206.5757
65 | 0.39811 | 0.2234244 | 0.003392054 | 0.2234501 | 0.8698042 | 211.7068
66 | 0.31623 | 0.2237781 | 0.003360385 | 0.2238033 | 0.8603228 | 217.0329
67 | 0.25119 | 0.2239806 | 0.003413784 | 0.2240066 | 0.873202 | 223.2841
68 | 0.19953 | 0.2246131 | 0.003518007 | 0.2246406 | 0.897323 | 230.5802
69 | 0.15849 | 0.2244982 | 0.003505994 | 0.2245256 | 0.8947167 | 238.5763
70 | 0.12589 | 0.2251033 | 0.003769975 | 0.2251349 | 0.9594858 | 247.5425
71 | 0.1 | 0.225139 | 0.003898582 | 0.2251728 | 0.9920536 | 258.8787
72 | 0.079433 | 0.2255027 | 0.004168801 | 0.2255412 | 1.059089 | 271.66
73 | 0.063096 | 0.2261449 | 0.004419458 | 0.2261881 | 1.119565 | 287.2712
74 | 0.050119 | 0.2266584 | 0.005162268 | 0.2267172 | 1.304717 | 306.4876
75 | 0.039811 | 0.2267521 | 0.005725547 | 0.2268244 | 1.446425 | 329.634
76 | 0.031623 | 0.2273983 | 0.006164395 | 0.2274819 | 1.552814 | 357.9005
77 | 0.025119 | 0.2278574 | 0.006857116 | 0.2279606 | 1.723732 | 392.5222
78 | 0.019953 | 0.2285225 | 0.007745615 | 0.2286538 | 1.941258 | 435.699
79 | 0.015849 | 0.2290348 | 0.008929916 | 0.2292088 | 2.232794 | 489.046
80 | 0.012589 | 0.230138 | 0.009672028 | 0.2303411 | 2.406558 | 555.0332
81 | 0.01 | 0.2292204 | 0.01159491 | 0.2295134 | 2.895787 | 637.1007