## Sheet1
Index | Frequency (Hz) | Z' (Ω) | -Z'' (Ω) | Z (Ω) | -Phase (°) | Time (s)
1 | 1000000 | 1.772154 | -4.255818 | 4.610045 | -67.39279 | 23.55433
2 | 794330 | 1.259721 | -3.534282 | 3.752072 | -70.38245 | 25.47036
3 | 630960 | 0.9360963 | -2.861321 | 3.010554 | -71.88422 | 27.4964
4 | 501190 | 0.7129688 | -2.330767 | 2.437376 | -72.99142 | 29.60244
5 | 398110 | 0.5566647 | -1.890425 | 1.970681 | -73.59213 | 33.2045
6 | 316230 | 0.5842523 | -1.422201 | 1.537532 | -67.66672 | 37.71259
7 | 251190 | 0.4607363 | -1.163828 | 1.251708 | -68.40237 | 39.41362
8 | 199530 | 0.3807749 | -0.9501373 | 1.023597 | -68.16117 | 42.70568
9 | 158490 | 0.3216662 | -0.7729596 | 0.8372191 | -67.40542 | 44.54171
10 | 125890 | 0.2801387 | -0.626793 | 0.6865472 | -65.91823 | 46.22274
11 | 100000 | 0.250915 | -0.5075259 | 0.5661633 | -63.69273 | 51.37084
12 | 79433 | 0.2298685 | -0.4105991 | 0.4705647 | -60.75829 | 53.37688
13 | 63096 | 0.2145048 | -0.3318432 | 0.3951357 | -57.12121 | 55.66792
14 | 50119 | 0.2031335 | -0.2680225 | 0.3363024 | -52.84161 | 58.12397
15 | 39811 | 0.1947161 | -0.2163372 | 0.2910603 | -48.01094 | 60.37001
16 | 31623 | 0.1884072 | -0.174436 | 0.256759 | -42.79492 | 62.48605
17 | 25119 | 0.1835911 | -0.1403937 | 0.2311192 | -37.40546 | 64.62709
18 | 19953 | 0.180053 | -0.1128972 | 0.2125203 | -32.08863 | 66.68812
19 | 15849 | 0.177455 | -0.09068711 | 0.1992848 | -27.06898 | 68.57416
20 | 12589 | 0.1754441 | -0.07270983 | 0.1899141 | -22.51073 | 70.37519
21 | 10000 | 0.1738803 | -0.0581553 | 0.1833477 | -18.49282 | 73.45725
22 | 7943.3 | 0.172814 | -0.04641534 | 0.1789387 | -15.03401 | 75.11328
23 | 6309.6 | 0.1720357 | -0.03688772 | 0.175946 | -12.10206 | 77.27432
24 | 5011.9 | 0.1715033 | -0.02913031 | 0.1739597 | -9.639844 | 78.98535
25 | 3981.1 | 0.171138 | -0.02284603 | 0.1726562 | -7.603731 | 80.68138
26 | 3162.3 | 0.1710094 | -0.01772519 | 0.1719256 | -5.917597 | 82.35741
27 | 2511.9 | 0.1710596 | -0.01360337 | 0.1715997 | -4.546828 | 84.12844
28 | 1995.3 | 0.1711647 | -0.01026082 | 0.171472 | -3.430607 | 85.86948
29 | 1584.9 | 0.1714904 | -0.007536099 | 0.1716559 | -2.516229 | 87.65051
30 | 1258.9 | 0.1718549 | -0.005358083 | 0.1719384 | -1.785787 | 89.31654
31 | 1000 | 0.1722319 | -0.003596346 | 0.1722694 | -1.19621 | 91.11258
32 | 794.33 | 0.1726037 | -0.002184298 | 0.1726175 | -0.7250387 | 92.90361
33 | 630.96 | 0.1730608 | -0.0009972246 | 0.1730637 | -0.3301506 | 94.69464
34 | 501.19 | 0.1735078 | -5.835622e-05 | 0.1735078 | -0.0192704 | 96.44067
35 | 398.11 | 0.1739565 | 0.0006887688 | 0.1739579 | 0.2268575 | 98.14171
36 | 316.23 | 0.1744555 | 0.001249363 | 0.17446 | 0.4103167 | 99.82274
37 | 251.19 | 0.1749215 | 0.001677034 | 0.1749296 | 0.5492978 | 101.6038
38 | 199.53 | 0.1753692 | 0.001993917 | 0.1753806 | 0.6514149 | 103.3198
39 | 158.49 | 0.1758751 | 0.002240596 | 0.1758894 | 0.7298914 | 105.1958
40 | 125.89 | 0.1762937 | 0.002375695 | 0.1763097 | 0.7720585 | 106.9619
41 | 100 | 0.1765725 | 0.002499911 | 0.1765902 | 0.8111386 | 108.8329
42 | 79.433 | 0.176926 | 0.002565779 | 0.1769446 | 0.8308443 | 111.1889
43 | 63.096 | 0.1773301 | 0.002646755 | 0.1773499 | 0.8551093 | 113.56
44 | 50.119 | 0.1776648 | 0.00272703 | 0.1776857 | 0.8793809 | 115.861
45 | 39.811 | 0.177857 | 0.002851891 | 0.1778799 | 0.9186441 | 125.9272
46 | 31.623 | 0.1781345 | 0.003035 | 0.1781603 | 0.9760933 | 128.3433
47 | 25.119 | 0.1786714 | 0.003217865 | 0.1787003 | 1.031783 | 130.4793
48 | 19.953 | 0.1788526 | 0.003494244 | 0.1788867 | 1.119245 | 134.2464
49 | 15.849 | 0.1793372 | 0.003857204 | 0.1793787 | 1.232134 | 137.0174
50 | 12.589 | 0.1798778 | 0.004282663 | 0.1799287 | 1.363883 | 140.0335
51 | 10 | 0.1805027 | 0.004646995 | 0.1805625 | 1.47474 | 143.1295
52 | 7.9433 | 0.1812448 | 0.005156019 | 0.1813181 | 1.6295 | 146.1306
53 | 6.3096 | 0.1821831 | 0.005534325 | 0.1822671 | 1.739986 | 149.3117
54 | 5.0119 | 0.1833001 | 0.00586006 | 0.1833938 | 1.831109 | 152.5227
55 | 3.9811 | 0.1843618 | 0.006023325 | 0.1844601 | 1.871258 | 155.5188
56 | 3.1623 | 0.1855885 | 0.006051156 | 0.1856871 | 1.867481 | 158.4848
57 | 2.5119 | 0.1865838 | 0.005881153 | 0.1866765 | 1.805375 | 161.7959
58 | 1.9953 | 0.1876075 | 0.005683297 | 0.1876936 | 1.735162 | 165.3469
59 | 1.5849 | 0.1884374 | 0.005315827 | 0.1885124 | 1.615887 | 169.053
60 | 1.2589 | 0.1892195 | 0.004955001 | 0.1892844 | 1.500034 | 172.9191
61 | 1 | 0.1899229 | 0.00469208 | 0.1899809 | 1.415215 | 177.0602
62 | 0.79433 | 0.1905933 | 0.004414618 | 0.1906444 | 1.326877 | 180.9562
63 | 0.63096 | 0.1909486 | 0.004058626 | 0.1909917 | 1.217643 | 184.9173
64 | 0.50119 | 0.1915256 | 0.003919943 | 0.1915657 | 1.172505 | 189.6534
65 | 0.39811 | 0.1918923 | 0.003850313 | 0.191931 | 1.149484 | 194.9095
66 | 0.31623 | 0.192357 | 0.003889278 | 0.1923963 | 1.158309 | 200.4356
67 | 0.25119 | 0.1927123 | 0.003693564 | 0.1927477 | 1.098008 | 206.3617
68 | 0.19953 | 0.1931618 | 0.003813653 | 0.1931995 | 1.131061 | 212.9978
69 | 0.15849 | 0.193571 | 0.003904314 | 0.1936103 | 1.155496 | 220.719
70 | 0.12589 | 0.193892 | 0.004084831 | 0.193935 | 1.206904 | 229.6151
71 | 0.1 | 0.1944152 | 0.004289601 | 0.1944625 | 1.263976 | 240.2563
72 | 0.079433 | 0.1950862 | 0.004632251 | 0.1951412 | 1.360212 | 253.0126
73 | 0.063096 | 0.1952835 | 0.005125981 | 0.1953508 | 1.503607 | 268.2339
74 | 0.050119 | 0.1957568 | 0.005491895 | 0.1958338 | 1.606994 | 287.0252
75 | 0.039811 | 0.1963203 | 0.006131955 | 0.1964161 | 1.78902 | 310.3916
76 | 0.031623 | 0.1969103 | 0.006909766 | 0.1970315 | 2.009737 | 338.1781
77 | 0.025119 | 0.1976235 | 0.007731279 | 0.1977747 | 2.24034 | 372.4448
78 | 0.019953 | 0.1983442 | 0.008604461 | 0.1985307 | 2.484018 | 414.9216
79 | 0.015849 | 0.1991976 | 0.009587233 | 0.1994282 | 2.755477 | 467.8535
80 | 0.012589 | 0.2003432 | 0.01083383 | 0.2006359 | 3.095331 | 533.6058
81 | 0.01 | 0.2013575 | 0.01229497 | 0.2017326 | 3.494165 | 615.7083