## Sheet1
Index | Frequency (Hz) | Z' (Ω) | -Z'' (Ω) | Z (Ω) | -Phase (°) | Time (s)
1 | 1000000 | 1.788676 | -4.244928 | 4.606384 | -67.15101 | 36.10256
2 | 794330 | 1.274099 | -3.524466 | 3.747691 | -70.12501 | 38.6836
3 | 630960 | 0.9484691 | -2.856077 | 3.009447 | -71.62929 | 41.19465
4 | 501190 | 0.7228582 | -2.324319 | 2.434129 | -72.72442 | 43.8157
5 | 398110 | 0.5679035 | -1.887652 | 1.971229 | -73.25599 | 46.58675
6 | 316230 | 0.594203 | -1.4193 | 1.538665 | -67.28293 | 52.25986
7 | 251190 | 0.4702739 | -1.161676 | 1.253256 | -67.96074 | 54.34589
8 | 199530 | 0.3905507 | -0.9482591 | 1.025537 | -67.61516 | 56.80694
9 | 158490 | 0.3314092 | -0.7710161 | 0.8392246 | -66.74031 | 58.80298
10 | 125890 | 0.2897946 | -0.625515 | 0.6893837 | -65.1422 | 60.51401
11 | 100000 | 0.2604525 | -0.5069174 | 0.5699129 | -62.80605 | 64.89209
12 | 79433 | 0.2391317 | -0.4099629 | 0.4746089 | -59.74496 | 66.54812
13 | 63096 | 0.2238032 | -0.3316284 | 0.4000815 | -55.98611 | 68.21915
14 | 50119 | 0.2123807 | -0.2678899 | 0.3418634 | -51.59294 | 69.99518
15 | 39811 | 0.2039417 | -0.2163454 | 0.2973172 | -46.69045 | 71.77122
16 | 31623 | 0.1975137 | -0.1744188 | 0.2635025 | -41.44682 | 73.53725
17 | 25119 | 0.1927534 | -0.1404993 | 0.2385245 | -36.08856 | 75.20328
18 | 19953 | 0.1891453 | -0.1129338 | 0.2202952 | -30.84035 | 77.16932
19 | 15849 | 0.1865269 | -0.09078307 | 0.207446 | -25.9523 | 79.37036
20 | 12589 | 0.1844169 | -0.07276359 | 0.1982527 | -21.53223 | 81.5464
21 | 10000 | 0.1829917 | -0.05825819 | 0.1920417 | -17.65966 | 85.48347
22 | 7943.3 | 0.1818073 | -0.04647443 | 0.1876533 | -14.33915 | 87.56451
23 | 6309.6 | 0.1810271 | -0.03693659 | 0.1847569 | -11.53228 | 89.80055
24 | 5011.9 | 0.1803897 | -0.02915248 | 0.1827301 | -9.180107 | 91.96659
25 | 3981.1 | 0.1800662 | -0.02284259 | 0.1815093 | -7.229733 | 94.00263
26 | 3162.3 | 0.1799575 | -0.01773963 | 0.1808298 | -5.629843 | 95.85366
27 | 2511.9 | 0.1800382 | -0.01359942 | 0.1805511 | -4.319707 | 97.6947
28 | 1995.3 | 0.1800547 | -0.01024402 | 0.1803459 | -3.256272 | 99.46073
29 | 1584.9 | 0.1803587 | -0.007535055 | 0.180516 | -2.392322 | 101.1018
30 | 1258.9 | 0.1806272 | -0.005330929 | 0.1807058 | -1.690505 | 103.0378
31 | 1000 | 0.1810159 | -0.00355874 | 0.1810509 | -1.126279 | 104.8288
32 | 794.33 | 0.1814399 | -0.002120564 | 0.1814523 | -0.6696092 | 107.1449
33 | 630.96 | 0.1818505 | -0.0009661153 | 0.1818531 | -0.3043918 | 110.8859
34 | 501.19 | 0.1821666 | -4.018645e-05 | 0.1821666 | -0.0126396 | 113.197
35 | 398.11 | 0.1825909 | 0.0006917409 | 0.1825922 | 0.2170626 | 115.513
36 | 316.23 | 0.1830754 | 0.001295717 | 0.18308 | 0.4055042 | 117.6741
37 | 251.19 | 0.1835794 | 0.001708109 | 0.1835873 | 0.5330916 | 119.9301
38 | 199.53 | 0.183995 | 0.002063999 | 0.1840065 | 0.6426994 | 122.2862
39 | 158.49 | 0.1843638 | 0.002275101 | 0.1843778 | 0.7070102 | 124.3472
40 | 125.89 | 0.1848375 | 0.002445181 | 0.1848536 | 0.7579112 | 126.3332
41 | 100 | 0.1851317 | 0.002526906 | 0.185149 | 0.7819948 | 128.0693
42 | 79.433 | 0.1854939 | 0.002627034 | 0.1855125 | 0.8113899 | 129.8953
43 | 63.096 | 0.1858839 | 0.002688267 | 0.1859033 | 0.8285581 | 131.7363
44 | 50.119 | 0.1862427 | 0.002791516 | 0.1862636 | 0.8587189 | 133.4824
45 | 39.811 | 0.1864632 | 0.002898869 | 0.1864857 | 0.8906829 | 143.6085
46 | 31.623 | 0.186837 | 0.003089244 | 0.1868625 | 0.9472669 | 146.1896
47 | 25.119 | 0.1871996 | 0.003268499 | 0.1872281 | 1.000281 | 148.8506
48 | 19.953 | 0.1873561 | 0.003525857 | 0.1873892 | 1.078123 | 153.2777
49 | 15.849 | 0.1879829 | 0.003955075 | 0.1880245 | 1.205299 | 155.8988
50 | 12.589 | 0.1883779 | 0.004364216 | 0.1884284 | 1.327154 | 158.4848
51 | 10 | 0.1889627 | 0.004898113 | 0.1890261 | 1.484835 | 161.2309
52 | 7.9433 | 0.1896583 | 0.005291031 | 0.1897321 | 1.598006 | 163.9569
53 | 6.3096 | 0.1906268 | 0.005789523 | 0.1907147 | 1.739594 | 166.728
54 | 5.0119 | 0.1916783 | 0.006136732 | 0.1917765 | 1.833743 | 169.539
55 | 3.9811 | 0.19293 | 0.006385093 | 0.1930356 | 1.895534 | 172.3301
56 | 3.1623 | 0.1940502 | 0.006410478 | 0.194156 | 1.892087 | 175.3511
57 | 2.5119 | 0.195225 | 0.006426265 | 0.1953307 | 1.885337 | 178.2622
58 | 1.9953 | 0.1963957 | 0.006127293 | 0.1964913 | 1.786975 | 181.2632
59 | 1.5849 | 0.1974748 | 0.005815889 | 0.1975605 | 1.686947 | 184.4043
60 | 1.2589 | 0.1982984 | 0.005426503 | 0.1983726 | 1.567527 | 187.7154
61 | 1 | 0.198967 | 0.005142604 | 0.1990334 | 1.480567 | 191.6314
62 | 0.79433 | 0.1996256 | 0.004815794 | 0.1996837 | 1.381943 | 195.5425
63 | 0.63096 | 0.2002154 | 0.004450738 | 0.2002648 | 1.273461 | 199.9286
64 | 0.50119 | 0.2007671 | 0.004260703 | 0.2008123 | 1.215755 | 204.7547
65 | 0.39811 | 0.2010813 | 0.004158926 | 0.2011243 | 1.184869 | 209.7808
66 | 0.31623 | 0.2016738 | 0.00405978 | 0.2017147 | 1.153233 | 214.9269
67 | 0.25119 | 0.2018595 | 0.004087238 | 0.2019009 | 1.159963 | 220.698
68 | 0.19953 | 0.2024958 | 0.004050701 | 0.2025363 | 1.145985 | 228.0291
69 | 0.15849 | 0.2029929 | 0.004204692 | 0.2030364 | 1.186626 | 236.1953
70 | 0.12589 | 0.2034615 | 0.004302075 | 0.203507 | 1.211305 | 245.2764
71 | 0.1 | 0.2038295 | 0.00450184 | 0.2038792 | 1.265246 | 255.7976
72 | 0.079433 | 0.2043966 | 0.004976978 | 0.2044572 | 1.394854 | 269.0989
73 | 0.063096 | 0.2049473 | 0.005279743 | 0.2050153 | 1.475697 | 284.3602
74 | 0.050119 | 0.2058164 | 0.005797035 | 0.205898 | 1.613369 | 303.4165
75 | 0.039811 | 0.2064582 | 0.006525618 | 0.2065613 | 1.810371 | 325.9779
76 | 0.031623 | 0.2074893 | 0.007208344 | 0.2076145 | 1.989701 | 353.9994
77 | 0.025119 | 0.2083731 | 0.007989079 | 0.2085262 | 2.19566 | 388.9411
78 | 0.019953 | 0.2093054 | 0.008952562 | 0.2094968 | 2.449203 | 431.4529
79 | 0.015849 | 0.2105172 | 0.01013055 | 0.2107608 | 2.755073 | 484.4799
80 | 0.012589 | 0.2116098 | 0.01147816 | 0.2119209 | 3.1048 | 550.5121
81 | 0.01 | 0.2127576 | 0.01308462 | 0.2131596 | 3.519265 | 632.6096