## Sheet1
Index | Frequency (Hz) | Z' (Ω) | -Z'' (Ω) | Z (Ω) | -Phase (°) | Time (s)
1 | 1000000 | 1.809655 | -4.250787 | 4.619961 | -66.93946 | 34.71353
2 | 794330 | 1.294769 | -3.5321 | 3.761935 | -69.86848 | 37.17958
3 | 630960 | 0.9706831 | -2.860602 | 3.020806 | -71.25647 | 40.32064
4 | 501190 | 0.7446881 | -2.329224 | 2.445372 | -72.27014 | 42.81168
5 | 398110 | 0.5876628 | -1.890867 | 1.980082 | -72.73527 | 47.19877
6 | 316230 | 0.6129347 | -1.419775 | 1.546431 | -66.64954 | 52.56687
7 | 251190 | 0.4892422 | -1.161552 | 1.260382 | -67.15933 | 54.5529
8 | 199530 | 0.4093152 | -0.9483035 | 1.032869 | -66.65358 | 56.48893
9 | 158490 | 0.3504917 | -0.771229 | 0.8471355 | -65.56017 | 58.68498
10 | 125890 | 0.3089265 | -0.6256186 | 0.697735 | -63.72013 | 60.48101
11 | 100000 | 0.2793174 | -0.5067235 | 0.5786077 | -61.13545 | 65.99412
12 | 79433 | 0.2580724 | -0.4099179 | 0.4843904 | -57.80668 | 68.12015
13 | 63096 | 0.2427623 | -0.3315978 | 0.410963 | -53.7922 | 70.4862
14 | 50119 | 0.2313123 | -0.2679564 | 0.3539858 | -49.19773 | 72.72724
15 | 39811 | 0.2227374 | -0.2163612 | 0.3105223 | -44.16806 | 74.81328
16 | 31623 | 0.2162077 | -0.174455 | 0.2778134 | -38.89958 | 76.67431
17 | 25119 | 0.2113255 | -0.1404568 | 0.2537452 | -33.60987 | 78.62535
18 | 19953 | 0.207717 | -0.1129569 | 0.2364437 | -28.53743 | 80.40638
19 | 15849 | 0.2050484 | -0.09071815 | 0.2242201 | -23.8657 | 82.27241
20 | 12589 | 0.202947 | -0.07269958 | 0.2155753 | -19.70852 | 83.92344
21 | 10000 | 0.2013705 | -0.05815639 | 0.2096002 | -16.10887 | 87.55051
22 | 7943.3 | 0.2002421 | -0.0463814 | 0.2055435 | -13.04125 | 89.54155
23 | 6309.6 | 0.1993483 | -0.03681234 | 0.2027187 | -10.46257 | 91.87259
24 | 5011.9 | 0.1988352 | -0.02905383 | 0.2009467 | -8.313237 | 94.07863
25 | 3981.1 | 0.1984983 | -0.02276174 | 0.1997991 | -6.541515 | 96.46468
26 | 3162.3 | 0.1983529 | -0.01765482 | 0.199137 | -5.086328 | 98.50572
27 | 2511.9 | 0.1983359 | -0.01353281 | 0.198797 | -3.903344 | 100.7118
28 | 1995.3 | 0.1984644 | -0.01018811 | 0.1987258 | -2.93868 | 103.1378
29 | 1584.9 | 0.1986383 | -0.007482542 | 0.1987791 | -2.157265 | 105.0438
30 | 1258.9 | 0.1989242 | -0.005291255 | 0.1989945 | -1.523672 | 106.7899
31 | 1000 | 0.1994202 | -0.003531871 | 0.1994515 | -1.014642 | 108.6459
32 | 794.33 | 0.1996616 | -0.002108131 | 0.1996728 | -0.6049361 | 110.4269
33 | 630.96 | 0.1999431 | -0.0009272277 | 0.1999452 | -0.2657049 | 112.553
34 | 501.19 | 0.2004266 | 1.062984e-05 | 0.2004266 | 0.003038745 | 114.849
35 | 398.11 | 0.2008917 | 0.0007336218 | 0.2008931 | 0.2092333 | 116.7651
36 | 316.23 | 0.2012592 | 0.001297773 | 0.2012634 | 0.3694533 | 119.0611
37 | 251.19 | 0.2018829 | 0.001760923 | 0.2018906 | 0.4997496 | 121.4371
38 | 199.53 | 0.2022035 | 0.002074541 | 0.2022142 | 0.5878152 | 123.6682
39 | 158.49 | 0.2027459 | 0.002349262 | 0.2027595 | 0.6638691 | 125.8892
40 | 125.89 | 0.2032013 | 0.002461799 | 0.2032162 | 0.6941087 | 128.0403
41 | 100 | 0.203551 | 0.002575398 | 0.2035673 | 0.7248875 | 130.1663
42 | 79.433 | 0.2039381 | 0.002658606 | 0.2039555 | 0.7468846 | 132.0723
43 | 63.096 | 0.2043015 | 0.002718035 | 0.2043196 | 0.7622202 | 133.9884
44 | 50.119 | 0.2047711 | 0.002812616 | 0.2047904 | 0.7869319 | 135.8444
45 | 39.811 | 0.2049446 | 0.002930885 | 0.2049655 | 0.8193234 | 145.9806
46 | 31.623 | 0.2053041 | 0.003074582 | 0.2053272 | 0.8579827 | 148.5116
47 | 25.119 | 0.2056041 | 0.003287726 | 0.2056304 | 0.9161138 | 150.9827
48 | 19.953 | 0.2060038 | 0.003644938 | 0.2060361 | 1.01366 | 154.9798
49 | 15.849 | 0.206414 | 0.003970105 | 0.2064521 | 1.101874 | 157.3358
50 | 12.589 | 0.2067394 | 0.004400496 | 0.2067862 | 1.21937 | 160.0169
51 | 10 | 0.2073622 | 0.004923536 | 0.2074206 | 1.360156 | 162.7129
52 | 7.9433 | 0.208137 | 0.005388661 | 0.2082068 | 1.483054 | 165.509
53 | 6.3096 | 0.2090183 | 0.005859644 | 0.2091004 | 1.605816 | 168.8
54 | 5.0119 | 0.2102262 | 0.006263239 | 0.2103195 | 1.7065 | 172.3461
55 | 3.9811 | 0.2112326 | 0.006592783 | 0.2113355 | 1.787679 | 175.7321
56 | 3.1623 | 0.2126667 | 0.006643038 | 0.2127705 | 1.789158 | 179.2832
57 | 2.5119 | 0.2137095 | 0.006510648 | 0.2138086 | 1.744973 | 182.6543
58 | 1.9953 | 0.2148863 | 0.00634989 | 0.2149801 | 1.692598 | 185.7703
59 | 1.5849 | 0.2158343 | 0.005899131 | 0.2159149 | 1.565605 | 188.9164
60 | 1.2589 | 0.2165472 | 0.005725739 | 0.2166229 | 1.514608 | 192.7025
61 | 1 | 0.2173086 | 0.005355151 | 0.2173746 | 1.411658 | 197.0585
62 | 0.79433 | 0.2180734 | 0.005104715 | 0.2181331 | 1.340949 | 201.1746
63 | 0.63096 | 0.2185817 | 0.004598147 | 0.21863 | 1.205113 | 205.4607
64 | 0.50119 | 0.2193779 | 0.004517746 | 0.2194244 | 1.17975 | 209.7818
65 | 0.39811 | 0.2196652 | 0.004463949 | 0.2197106 | 1.164182 | 214.3429
66 | 0.31623 | 0.220121 | 0.004319372 | 0.2201633 | 1.124155 | 219.849
67 | 0.25119 | 0.2204911 | 0.004414613 | 0.2205353 | 1.147007 | 226.1501
68 | 0.19953 | 0.2213488 | 0.004067912 | 0.2213862 | 1.052854 | 233.1412
69 | 0.15849 | 0.2211 | 0.004227267 | 0.2211404 | 1.095319 | 240.9974
70 | 0.12589 | 0.2223092 | 0.004325916 | 0.2223513 | 1.114778 | 250.5785
71 | 0.1 | 0.2220266 | 0.005208345 | 0.2220877 | 1.34381 | 261.2797
72 | 0.079433 | 0.2220577 | 0.004640162 | 0.2221062 | 1.19709 | 274.481
73 | 0.063096 | 0.2231468 | 0.004360445 | 0.2231894 | 1.119457 | 289.7423
74 | 0.050119 | 0.2247566 | 0.005439917 | 0.2248224 | 1.386493 | 308.4836
75 | 0.039811 | 0.2255644 | 0.007358275 | 0.2256844 | 1.868418 | 331.545
76 | 0.031623 | 0.2252228 | 0.008971053 | 0.2254014 | 2.280994 | 359.5465
77 | 0.025119 | 0.2248269 | 0.01013273 | 0.2250552 | 2.580518 | 394.2332
78 | 0.019953 | 0.2246419 | 0.0109058 | 0.2249065 | 2.779384 | 436.76
79 | 0.015849 | 0.2246825 | 0.01155022 | 0.2249792 | 2.942806 | 490.092
80 | 0.012589 | 0.225063 | 0.01237264 | 0.2254028 | 3.146618 | 556.0742
81 | 0.01 | 0.2255329 | 0.01334669 | 0.2259275 | 3.386727 | 638.3517