## Sheet1
Index | Frequency (Hz) | Z' (Ω) | -Z'' (Ω) | Z (Ω) | -Phase (°) | Time (s)
1 | 1000000 | 1.784987 | -4.255826 | 4.615001 | -67.24576 | 38.3556
2 | 794330 | 1.274326 | -3.533723 | 3.756475 | -70.16975 | 40.95665
3 | 630960 | 0.949675 | -2.864334 | 3.017663 | -71.65697 | 43.03768
4 | 501190 | 0.7233119 | -2.32993 | 2.439622 | -72.75338 | 46.32875
5 | 398110 | 0.5686342 | -1.892538 | 1.976118 | -73.27651 | 48.81479
6 | 316230 | 0.594036 | -1.422662 | 1.541702 | -67.3369 | 53.77688
7 | 251190 | 0.4703066 | -1.163278 | 1.254753 | -67.98681 | 57.09295
8 | 199530 | 0.3907812 | -0.9496234 | 1.026886 | -67.63226 | 59.58399
9 | 158490 | 0.331704 | -0.7723999 | 0.8406123 | -66.75909 | 61.74503
10 | 125890 | 0.2904282 | -0.626745 | 0.6907661 | -65.1374 | 63.85607
11 | 100000 | 0.2612795 | -0.5074844 | 0.5707954 | -62.75822 | 68.54916
12 | 79433 | 0.2401977 | -0.4104409 | 0.4755593 | -59.66303 | 70.7652
13 | 63096 | 0.225976 | -0.3316582 | 0.4013257 | -55.73136 | 73.13124
14 | 50119 | 0.218581 | -0.2678969 | 0.3457548 | -50.78848 | 75.27228
15 | 39811 | 0.1989178 | -0.2166646 | 0.2941289 | -47.44525 | 77.67832
16 | 31623 | 0.1992443 | -0.1747306 | 0.2650077 | -41.24968 | 80.09937
17 | 25119 | 0.1937713 | -0.1406356 | 0.2394278 | -35.97145 | 82.50041
18 | 19953 | 0.1899963 | -0.113135 | 0.2211292 | -30.77208 | 84.76146
19 | 15849 | 0.1872604 | -0.09088238 | 0.2081491 | -25.88852 | 86.9525
20 | 12589 | 0.1851822 | -0.07285355 | 0.1989977 | -21.47544 | 88.87853
21 | 10000 | 0.1835973 | -0.05830012 | 0.1926314 | -17.61691 | 92.14059
22 | 7943.3 | 0.1824309 | -0.04650731 | 0.1882657 | -14.30185 | 93.81662
23 | 6309.6 | 0.1815902 | -0.03695256 | 0.1853119 | -11.50231 | 95.62766
24 | 5011.9 | 0.1809724 | -0.02917088 | 0.1833084 | -9.156726 | 97.8637
25 | 3981.1 | 0.1806872 | -0.02285793 | 0.1821272 | -7.209937 | 99.87974
26 | 3162.3 | 0.1805737 | -0.01775484 | 0.1814445 | -5.615534 | 102.3458
27 | 2511.9 | 0.18053 | -0.01361445 | 0.1810427 | -4.312728 | 104.5068
28 | 1995.3 | 0.1806588 | -0.01024953 | 0.1809493 | -3.24715 | 106.8029
29 | 1584.9 | 0.180826 | -0.007542984 | 0.1809833 | -2.388654 | 109.1489
30 | 1258.9 | 0.1810443 | -0.00534914 | 0.1811233 | -1.692371 | 111.2499
31 | 1000 | 0.1813947 | -0.003570796 | 0.1814298 | -1.127735 | 113.231
32 | 794.33 | 0.1818177 | -0.002118259 | 0.18183 | -0.667492 | 115.857
33 | 630.96 | 0.1821439 | -0.0009694341 | 0.1821464 | -0.3049456 | 118.1281
34 | 501.19 | 0.1827611 | -5.691104e-05 | 0.1827612 | -0.01784166 | 119.8391
35 | 398.11 | 0.1831056 | 0.0006808156 | 0.1831069 | 0.2130338 | 121.6301
36 | 316.23 | 0.1835436 | 0.001272084 | 0.183548 | 0.3970929 | 123.8162
37 | 251.19 | 0.1841223 | 0.001730107 | 0.1841305 | 0.5383646 | 125.8322
38 | 199.53 | 0.1845825 | 0.002021202 | 0.1845935 | 0.6273711 | 128.1833
39 | 158.49 | 0.1849931 | 0.002264559 | 0.185007 | 0.7013407 | 130.4243
40 | 125.89 | 0.1854579 | 0.002409559 | 0.1854736 | 0.7443726 | 132.8753
41 | 100 | 0.1858384 | 0.002535859 | 0.1858557 | 0.7817816 | 135.1664
42 | 79.433 | 0.1862521 | 0.00262456 | 0.1862706 | 0.8073264 | 137.6124
43 | 63.096 | 0.1865906 | 0.002693853 | 0.18661 | 0.8271356 | 140.0485
44 | 50.119 | 0.1869601 | 0.002772986 | 0.1869807 | 0.8497466 | 142.0595
45 | 39.811 | 0.1872752 | 0.002878473 | 0.1872973 | 0.880583 | 151.6707
46 | 31.623 | 0.1874944 | 0.00304642 | 0.1875192 | 0.9308631 | 154.2717
47 | 25.119 | 0.187963 | 0.003258666 | 0.1879913 | 0.9932226 | 156.9128
48 | 19.953 | 0.1881248 | 0.003582608 | 0.1881589 | 1.090997 | 161.2799
49 | 15.849 | 0.188677 | 0.003928426 | 0.1887179 | 1.192778 | 163.9809
50 | 12.589 | 0.1890707 | 0.004413771 | 0.1891222 | 1.337302 | 166.782
51 | 10 | 0.1898398 | 0.00487582 | 0.1899024 | 1.471254 | 169.513
52 | 7.9433 | 0.1904228 | 0.005401572 | 0.1904994 | 1.624828 | 172.3441
53 | 6.3096 | 0.1914598 | 0.005884244 | 0.1915502 | 1.76035 | 175.4751
54 | 5.0119 | 0.1924275 | 0.006184461 | 0.1925269 | 1.840805 | 178.6362
55 | 3.9811 | 0.1936431 | 0.006542443 | 0.1937536 | 1.935064 | 182.0323
56 | 3.1623 | 0.19487 | 0.006615577 | 0.1949822 | 1.944369 | 185.4533
57 | 2.5119 | 0.1962041 | 0.006542876 | 0.1963132 | 1.909951 | 188.9544
58 | 1.9953 | 0.1971935 | 0.006280526 | 0.1972935 | 1.824229 | 192.4955
59 | 1.5849 | 0.198253 | 0.006007505 | 0.198344 | 1.735658 | 195.6365
60 | 1.2589 | 0.1991784 | 0.005676869 | 0.1992593 | 1.63257 | 198.8176
61 | 1 | 0.1999623 | 0.00528875 | 0.2000322 | 1.515048 | 203.0836
62 | 0.79433 | 0.2006526 | 0.004948346 | 0.2007137 | 1.412699 | 207.8647
63 | 0.63096 | 0.2011717 | 0.004619616 | 0.2012247 | 1.315483 | 212.6358
64 | 0.50119 | 0.2017297 | 0.004500425 | 0.2017799 | 1.27801 | 217.2519
65 | 0.39811 | 0.2022378 | 0.00428671 | 0.2022833 | 1.214281 | 222.033
66 | 0.31623 | 0.2027315 | 0.004188069 | 0.2027747 | 1.18346 | 227.6441
67 | 0.25119 | 0.2031297 | 0.004166013 | 0.2031724 | 1.174922 | 234.3102
68 | 0.19953 | 0.2037436 | 0.004245662 | 0.2037878 | 1.193772 | 241.4814
69 | 0.15849 | 0.2039808 | 0.004200905 | 0.204024 | 1.179818 | 249.2975
70 | 0.12589 | 0.2046046 | 0.00452006 | 0.2046546 | 1.265554 | 258.4737
71 | 0.1 | 0.2049914 | 0.004642181 | 0.205044 | 1.297283 | 269.4599
72 | 0.079433 | 0.2055218 | 0.005125747 | 0.2055857 | 1.42867 | 282.1711
73 | 0.063096 | 0.2060976 | 0.005407749 | 0.2061685 | 1.503026 | 297.5724
74 | 0.050119 | 0.2067729 | 0.006059216 | 0.2068617 | 1.678499 | 316.6188
75 | 0.039811 | 0.207246 | 0.006859803 | 0.2073595 | 1.895787 | 339.9602
76 | 0.031623 | 0.2078529 | 0.007424815 | 0.2079855 | 2.04582 | 368.2967
77 | 0.025119 | 0.2087331 | 0.008328333 | 0.2088992 | 2.284857 | 403.1684
78 | 0.019953 | 0.209619 | 0.009344526 | 0.2098272 | 2.552477 | 446.1302
79 | 0.015849 | 0.2106473 | 0.01062905 | 0.2109153 | 2.888636 | 499.3671
80 | 0.012589 | 0.2117573 | 0.01203367 | 0.2120989 | 3.252485 | 565.5944
81 | 0.01 | 0.2129862 | 0.01361365 | 0.2134209 | 3.657256 | 648.0669