## Sheet1
Index | Frequency (Hz) | Z' (Ω) | -Z'' (Ω) | Z (Ω) | -Phase (°) | Time (s)
1 | 1000000 | 1.780101 | -4.243289 | 4.60155 | -67.24148 | 20.76427
2 | 794330 | 1.269483 | -3.523571 | 3.745282 | -70.18677 | 25.50036
3 | 630960 | 0.9472073 | -2.85307 | 3.006195 | -71.63405 | 28.24141
4 | 501190 | 0.7239913 | -2.32253 | 2.432757 | -72.68642 | 30.84746
5 | 398110 | 0.56895 | -1.886558 | 1.970484 | -73.21769 | 33.53851
6 | 316230 | 0.5950331 | -1.41783 | 1.53763 | -67.23324 | 38.4116
7 | 251190 | 0.4718673 | -1.16028 | 1.252561 | -67.86922 | 40.09763
8 | 199530 | 0.3918984 | -0.9473387 | 1.0252 | -67.52593 | 41.97866
9 | 158490 | 0.3330634 | -0.7712603 | 0.8401034 | -66.64324 | 43.7797
10 | 125890 | 0.2911977 | -0.625064 | 0.6895659 | -65.02067 | 45.45573
11 | 100000 | 0.2618504 | -0.5062262 | 0.5699392 | -62.64929 | 49.91881
12 | 79433 | 0.2406137 | -0.4095212 | 0.4749764 | -59.56368 | 52.05985
13 | 63096 | 0.2253789 | -0.3312394 | 0.4006435 | -55.7682 | 55.0059
14 | 50119 | 0.2140286 | -0.2675929 | 0.3426575 | -51.34615 | 57.39195
15 | 39811 | 0.2055072 | -0.2159111 | 0.2980785 | -46.41423 | 59.65299
16 | 31623 | 0.19919 | -0.1742514 | 0.2646511 | -41.17944 | 61.89403
17 | 25119 | 0.1942328 | -0.1402368 | 0.2395678 | -35.82944 | 64.05507
18 | 19953 | 0.1906965 | -0.1128648 | 0.2215934 | -30.61941 | 66.12111
19 | 15849 | 0.1880193 | -0.09061207 | 0.2087147 | -25.73079 | 68.19715
20 | 12589 | 0.1859746 | -0.07266465 | 0.1996665 | -21.34176 | 70.17319
21 | 10000 | 0.1845623 | -0.05814431 | 0.1935045 | -17.48646 | 73.45025
22 | 7943.3 | 0.1835643 | -0.04641105 | 0.1893405 | -14.18889 | 75.12628
23 | 6309.6 | 0.182714 | -0.03684932 | 0.1863928 | -11.40233 | 76.89731
24 | 5011.9 | 0.1822238 | -0.02912278 | 0.1845363 | -9.080152 | 78.58334
25 | 3981.1 | 0.1819441 | -0.02284099 | 0.1833722 | -7.155393 | 80.23937
26 | 3162.3 | 0.18182 | -0.01773953 | 0.1826834 | -5.572506 | 81.9304
27 | 2511.9 | 0.1817317 | -0.01360545 | 0.1822403 | -4.281495 | 83.63143
28 | 1995.3 | 0.1818263 | -0.01026451 | 0.1821158 | -3.231049 | 85.31247
29 | 1584.9 | 0.1821032 | -0.007588868 | 0.1822612 | -2.386332 | 86.91849
30 | 1258.9 | 0.182329 | -0.005416154 | 0.1824095 | -1.701493 | 88.91953
31 | 1000 | 0.1826367 | -0.003646002 | 0.1826731 | -1.143652 | 90.93557
32 | 794.33 | 0.1830901 | -0.002240257 | 0.1831038 | -0.7010255 | 93.45662
33 | 630.96 | 0.1834725 | -0.001088284 | 0.1834757 | -0.3398512 | 95.65266
34 | 501.19 | 0.1838204 | -0.0001803749 | 0.1838205 | -0.05622181 | 97.9337
35 | 398.11 | 0.1843296 | 0.0005487101 | 0.1843305 | 0.1705568 | 100.2197
36 | 316.23 | 0.1848089 | 0.001133866 | 0.1848123 | 0.3515249 | 102.4308
37 | 251.19 | 0.1851443 | 0.001567164 | 0.1851509 | 0.4849716 | 104.4668
38 | 199.53 | 0.1856258 | 0.001887339 | 0.1856354 | 0.5825312 | 106.8229
39 | 158.49 | 0.1860574 | 0.002109507 | 0.1860693 | 0.6495882 | 108.6589
40 | 125.89 | 0.1865339 | 0.00225902 | 0.1865476 | 0.6938468 | 110.4849
41 | 100 | 0.1867051 | 0.002408406 | 0.1867206 | 0.7390471 | 112.311
42 | 79.433 | 0.1871841 | 0.002464782 | 0.1872004 | 0.7544091 | 114.062
43 | 63.096 | 0.1874879 | 0.002554602 | 0.1875053 | 0.7806311 | 115.903
44 | 50.119 | 0.1877473 | 0.002611493 | 0.1877654 | 0.7969109 | 117.7241
45 | 39.811 | 0.18799 | 0.002708352 | 0.1880095 | 0.8253971 | 127.6403
46 | 31.623 | 0.1882058 | 0.00286663 | 0.1882277 | 0.872625 | 130.2863
47 | 25.119 | 0.1884733 | 0.003066898 | 0.1884983 | 0.9322527 | 132.8473
48 | 19.953 | 0.1886891 | 0.003368817 | 0.1887192 | 1.022838 | 137.4644
49 | 15.849 | 0.1892134 | 0.003651287 | 0.1892486 | 1.10551 | 140.2105
50 | 12.589 | 0.1896361 | 0.003949344 | 0.1896772 | 1.193064 | 142.8565
51 | 10 | 0.1902947 | 0.00432938 | 0.190344 | 1.303307 | 146.4426
52 | 7.9433 | 0.1910297 | 0.004662793 | 0.1910866 | 1.39824 | 149.2587
53 | 6.3096 | 0.1919818 | 0.004909417 | 0.1920446 | 1.464865 | 151.9997
54 | 5.0119 | 0.1928298 | 0.005054767 | 0.1928961 | 1.501586 | 154.8008
55 | 3.9811 | 0.1938532 | 0.005109031 | 0.1939205 | 1.50969 | 157.5768
56 | 3.1623 | 0.1947631 | 0.004953855 | 0.1948261 | 1.45702 | 160.4529
57 | 2.5119 | 0.1955945 | 0.004919545 | 0.1956563 | 1.440786 | 163.8189
58 | 1.9953 | 0.1963578 | 0.004483937 | 0.196409 | 1.308153 | 167.835
59 | 1.5849 | 0.1971297 | 0.004322802 | 0.1971771 | 1.256222 | 171.8011
60 | 1.2589 | 0.1977958 | 0.003980132 | 0.1978359 | 1.152774 | 175.7021
61 | 1 | 0.1978901 | 0.003541782 | 0.1979218 | 1.025355 | 179.7332
62 | 0.79433 | 0.1987795 | 0.003527495 | 0.1988108 | 1.016651 | 183.3943
63 | 0.63096 | 0.1992225 | 0.003229968 | 0.1992487 | 0.9288474 | 187.3054
64 | 0.50119 | 0.199092 | 0.003536359 | 0.1991234 | 1.017605 | 191.4464
65 | 0.39811 | 0.1992072 | 0.003029586 | 0.1992302 | 0.8712996 | 196.0075
66 | 0.31623 | 0.1998806 | 0.002601779 | 0.1998975 | 0.745758 | 201.6786
67 | 0.25119 | 0.1999498 | 0.002639261 | 0.1999673 | 0.7562383 | 207.9547
68 | 0.19953 | 0.2000304 | 0.00424554 | 0.2000754 | 1.215891 | 215.1009
69 | 0.15849 | 0.2018099 | 0.002442401 | 0.2018246 | 0.6933874 | 222.932
70 | 0.12589 | 0.2013669 | 0.005202258 | 0.2014341 | 1.479892 | 231.9232
71 | 0.1 | 0.2004772 | 0.002665637 | 0.200495 | 0.7617861 | 243.0544
72 | 0.079433 | 0.2035464 | 0.002163189 | 0.2035579 | 0.6088879 | 255.7606
73 | 0.063096 | 0.2050703 | 0.005187462 | 0.2051359 | 1.449046 | 270.9469
74 | 0.050119 | 0.2029368 | 0.007888259 | 0.20309 | 2.225996 | 289.8033
75 | 0.039811 | 0.2003005 | 0.007810055 | 0.2004527 | 2.232928 | 312.9097
76 | 0.031623 | 0.1988143 | 0.006189305 | 0.1989106 | 1.783104 | 340.6912
77 | 0.025119 | 0.19812 | 0.004302568 | 0.1981667 | 1.244096 | 374.9128
78 | 0.019953 | 0.199174 | 0.002497973 | 0.1991897 | 0.7185466 | 417.4496
79 | 0.015849 | 0.2007257 | 0.0004750668 | 0.2007263 | 0.1356043 | 470.6866
80 | 0.012589 | 0.2029577 | -0.0004699932 | 0.2029582 | -0.1326808 | 536.3288
81 | 0.01 | 0.205278 | -0.002439264 | 0.2052925 | -0.6807984 | 618.3813