## Sheet1
Index | Frequency (Hz) | Z' (Ω) | -Z'' (Ω) | Z (Ω) | -Phase (°) | Time (s)
1 | 1000000 | 1.800434 | -4.276636 | 4.64017 | -67.16924 | 19.71825
2 | 794330 | 1.285955 | -3.551315 | 3.776973 | -70.09433 | 22.2993
3 | 630960 | 0.9615234 | -2.876433 | 3.032885 | -71.51644 | 24.96035
4 | 501190 | 0.7353217 | -2.341987 | 2.45471 | -72.56909 | 27.8064
5 | 398110 | 0.5800598 | -1.901743 | 1.988239 | -73.03751 | 30.20744
6 | 316230 | 0.6059554 | -1.427465 | 1.550754 | -66.9989 | 35.34054
7 | 251190 | 0.4815731 | -1.168512 | 1.263856 | -67.6022 | 37.03157
8 | 199530 | 0.4011088 | -0.9538808 | 1.034783 | -67.19315 | 39.27761
9 | 158490 | 0.3419418 | -0.7759091 | 0.8479146 | -66.217 | 41.20865
10 | 125890 | 0.3003448 | -0.6291575 | 0.6971701 | -64.48131 | 43.01468
11 | 100000 | 0.2708369 | -0.5091613 | 0.576713 | -61.99026 | 47.86777
12 | 79433 | 0.2494563 | -0.4117795 | 0.4814466 | -58.79249 | 49.76381
13 | 63096 | 0.2343962 | -0.3328659 | 0.4071134 | -54.84772 | 52.39486
14 | 50119 | 0.2228888 | -0.2687936 | 0.3491839 | -50.33382 | 54.9709
15 | 39811 | 0.2144086 | -0.2168777 | 0.3049704 | -45.32801 | 58.31697
16 | 31623 | 0.2080415 | -0.1747052 | 0.2716673 | -40.02224 | 60.333
17 | 25119 | 0.2030906 | -0.1406554 | 0.2470419 | -34.7055 | 62.53905
18 | 19953 | 0.1995289 | -0.1130201 | 0.2293149 | -29.52872 | 64.62508
19 | 15849 | 0.1970131 | -0.09077603 | 0.2169204 | -24.73843 | 66.92613
20 | 12589 | 0.1950717 | -0.07277371 | 0.2082041 | -20.4586 | 68.74716
21 | 10000 | 0.1936519 | -0.05821718 | 0.2022135 | -16.73224 | 72.15422
22 | 7943.3 | 0.192609 | -0.0464457 | 0.1981298 | -13.55747 | 73.90025
23 | 6309.6 | 0.1919264 | -0.03688179 | 0.195438 | -10.87771 | 75.68129
24 | 5011.9 | 0.1913784 | -0.02912999 | 0.1935827 | -8.654644 | 77.38232
25 | 3981.1 | 0.1910961 | -0.0228215 | 0.192454 | -6.810251 | 79.07835
26 | 3162.3 | 0.1909175 | -0.01770971 | 0.1917371 | -5.299652 | 80.91938
27 | 2511.9 | 0.1909457 | -0.01358967 | 0.1914287 | -4.070896 | 82.59541
28 | 1995.3 | 0.1911885 | -0.01024013 | 0.1914626 | -3.065855 | 84.31645
29 | 1584.9 | 0.191437 | -0.007537752 | 0.1915854 | -2.254832 | 85.94748
30 | 1258.9 | 0.1917074 | -0.005354158 | 0.1917822 | -1.599787 | 87.57351
31 | 1000 | 0.1919315 | -0.003591317 | 0.1919651 | -1.071962 | 89.28954
32 | 794.33 | 0.1922486 | -0.002149942 | 0.1922607 | -0.6407195 | 91.64058
33 | 630.96 | 0.1924784 | -0.001033272 | 0.1924812 | -0.307575 | 94.21163
34 | 501.19 | 0.192829 | -0.0001099202 | 0.192829 | -0.03266087 | 96.52267
35 | 398.11 | 0.1932426 | 0.0006276946 | 0.1932436 | 0.1861087 | 98.93372
36 | 316.23 | 0.1936067 | 0.001192443 | 0.1936104 | 0.3528861 | 101.1098
37 | 251.19 | 0.1939579 | 0.001642876 | 0.1939648 | 0.4852992 | 103.3058
38 | 199.53 | 0.1943802 | 0.001985236 | 0.1943903 | 0.5851508 | 105.6018
39 | 158.49 | 0.1946308 | 0.002193945 | 0.1946431 | 0.6458303 | 107.8229
40 | 125.89 | 0.1948636 | 0.002350497 | 0.1948778 | 0.6910836 | 109.9789
41 | 100 | 0.1953274 | 0.002452841 | 0.1953428 | 0.7194591 | 111.885
42 | 79.433 | 0.195637 | 0.002524142 | 0.1956532 | 0.7391991 | 113.706
43 | 63.096 | 0.195907 | 0.00259693 | 0.1959242 | 0.7594645 | 115.597
44 | 50.119 | 0.1960764 | 0.002691099 | 0.1960949 | 0.7863206 | 117.8231
45 | 39.811 | 0.1961561 | 0.002814658 | 0.1961763 | 0.8220848 | 128.0393
46 | 31.623 | 0.196395 | 0.002961508 | 0.1964173 | 0.8639175 | 130.5653
47 | 25.119 | 0.1967623 | 0.003160233 | 0.1967876 | 0.9201585 | 133.0413
48 | 19.953 | 0.1969833 | 0.003463762 | 0.1970138 | 1.007387 | 137.3834
49 | 15.849 | 0.1974779 | 0.003816176 | 0.1975148 | 1.107079 | 139.7295
50 | 12.589 | 0.1978998 | 0.0042144 | 0.1979447 | 1.219965 | 142.2455
51 | 10 | 0.1984556 | 0.004563508 | 0.1985081 | 1.31729 | 144.9166
52 | 7.9433 | 0.1992252 | 0.00500946 | 0.1992882 | 1.440382 | 148.1926
53 | 6.3096 | 0.2000307 | 0.005301424 | 0.2001009 | 1.518158 | 151.6337
54 | 5.0119 | 0.200992 | 0.005634879 | 0.2010709 | 1.605886 | 154.9748
55 | 3.9811 | 0.2021033 | 0.005687664 | 0.2021833 | 1.612013 | 158.3408
56 | 3.1623 | 0.2031516 | 0.005752121 | 0.203233 | 1.621864 | 161.6119
57 | 2.5119 | 0.2041643 | 0.005597117 | 0.204241 | 1.570357 | 164.7429
58 | 1.9953 | 0.2049846 | 0.005425382 | 0.2050564 | 1.516109 | 168.229
59 | 1.5849 | 0.2058647 | 0.005002516 | 0.2059255 | 1.392015 | 171.4201
60 | 1.2589 | 0.2067164 | 0.004602913 | 0.2067676 | 1.275583 | 175.2861
61 | 1 | 0.2074228 | 0.004442077 | 0.2074704 | 1.226834 | 179.7772
62 | 0.79433 | 0.2081406 | 0.004324696 | 0.2081856 | 1.190307 | 184.0783
63 | 0.63096 | 0.2080546 | 0.004133368 | 0.2080956 | 1.138131 | 188.3694
64 | 0.50119 | 0.209042 | 0.003590743 | 0.2090728 | 0.9840809 | 192.7405
65 | 0.39811 | 0.2090166 | 0.004072687 | 0.2090563 | 1.116267 | 197.5565
66 | 0.31623 | 0.2087308 | 0.003818478 | 0.2087658 | 1.04804 | 203.2326
67 | 0.25119 | 0.2093534 | 0.004189489 | 0.2093953 | 1.146425 | 209.5688
68 | 0.19953 | 0.211005 | 0.003855311 | 0.2110402 | 1.046745 | 216.6699
69 | 0.15849 | 0.2096008 | 0.003352163 | 0.2096276 | 0.916258 | 224.401
70 | 0.12589 | 0.2123558 | 0.003809253 | 0.21239 | 1.027665 | 233.8872
71 | 0.1 | 0.2098837 | 0.004988434 | 0.209943 | 1.361527 | 245.1384
72 | 0.079433 | 0.2104928 | 0.002603389 | 0.2105089 | 0.7086018 | 258.0747
73 | 0.063096 | 0.2140787 | 0.003086949 | 0.2141009 | 0.8261304 | 273.901
74 | 0.050119 | 0.2149382 | 0.006815015 | 0.2150462 | 1.816061 | 293.0223
75 | 0.039811 | 0.2133371 | 0.009413205 | 0.2135446 | 2.526459 | 315.6837
76 | 0.031623 | 0.2116374 | 0.01016366 | 0.2118813 | 2.749456 | 343.5402
77 | 0.025119 | 0.2101337 | 0.01027585 | 0.2103848 | 2.799619 | 377.7669
78 | 0.019953 | 0.2087138 | 0.009316136 | 0.2089216 | 2.555755 | 420.4087
79 | 0.015849 | 0.2080367 | 0.00755782 | 0.208174 | 2.080598 | 474.0257
80 | 0.012589 | 0.2082055 | 0.006030278 | 0.2082928 | 1.659 | 540.3829
81 | 0.01 | 0.2088536 | 0.004931866 | 0.2089119 | 1.35273 | 622.6204