## Sheet1
Index | Frequency (Hz) | Z' (Ω) | -Z'' (Ω) | Z (Ω) | -Phase (°) | Time (s)
1 | 1000000 | 1.778255 | -4.219895 | 4.579269 | -67.14954 | 36.02656
2 | 794330 | 1.271116 | -3.507136 | 3.730381 | -70.07761 | 42.03767
3 | 630960 | 0.9484614 | -2.841374 | 2.995495 | -71.5408 | 45.09872
4 | 501190 | 0.724142 | -2.313472 | 2.424156 | -72.61931 | 47.90477
5 | 398110 | 0.5691022 | -1.879098 | 1.963386 | -73.15058 | 51.99585
6 | 316230 | 0.5946623 | -1.411813 | 1.53194 | -67.15895 | 57.32895
7 | 251190 | 0.4716364 | -1.155651 | 1.248187 | -67.79898 | 59.26999
8 | 199530 | 0.3921009 | -0.9431173 | 1.021378 | -67.42491 | 62.72205
9 | 158490 | 0.3333208 | -0.7669796 | 0.8362777 | -66.51077 | 64.69809
10 | 125890 | 0.292287 | -0.6223311 | 0.6875519 | -64.8422 | 66.35912
11 | 100000 | 0.2631868 | -0.5039032 | 0.5684943 | -62.4221 | 70.6772
12 | 79433 | 0.2422055 | -0.4075558 | 0.4740941 | -59.27749 | 72.23823
13 | 63096 | 0.2269766 | -0.3294554 | 0.400074 | -55.4353 | 74.11426
14 | 50119 | 0.2157057 | -0.2661863 | 0.3426136 | -50.9802 | 76.6153
15 | 39811 | 0.2072825 | -0.2149537 | 0.2986154 | -46.04083 | 78.73635
16 | 31623 | 0.2009368 | -0.1733836 | 0.2654006 | -40.79013 | 80.98739
17 | 25119 | 0.1961426 | -0.1396746 | 0.2407923 | -35.45495 | 83.28343
18 | 19953 | 0.1924783 | -0.1123167 | 0.2228518 | -30.26482 | 85.54447
19 | 15849 | 0.1897687 | -0.090206 | 0.2101173 | -25.42395 | 87.69051
20 | 12589 | 0.1878188 | -0.07234404 | 0.2012699 | -21.06569 | 89.78155
21 | 10000 | 0.1862841 | -0.05790504 | 0.1950763 | -17.26747 | 93.42862
22 | 7943.3 | 0.1851484 | -0.0461827 | 0.1908213 | -14.00583 | 95.20465
23 | 6309.6 | 0.184332 | -0.03668619 | 0.1879473 | -11.25606 | 97.03568
24 | 5011.9 | 0.1837962 | -0.02896013 | 0.1860638 | -8.954277 | 98.71172
25 | 3981.1 | 0.1834622 | -0.02269608 | 0.1848607 | -7.052222 | 100.4177
26 | 3162.3 | 0.1833929 | -0.01761942 | 0.1842373 | -5.487835 | 102.0738
27 | 2511.9 | 0.1833302 | -0.01350183 | 0.1838268 | -4.212093 | 103.7498
28 | 1995.3 | 0.1835395 | -0.01020184 | 0.1838228 | -3.181448 | 105.4358
29 | 1584.9 | 0.1837651 | -0.007498439 | 0.183918 | -2.336629 | 107.0819
30 | 1258.9 | 0.1839633 | -0.005301702 | 0.1840397 | -1.65077 | 108.7229
31 | 1000 | 0.184367 | -0.003543435 | 0.184401 | -1.101059 | 110.7839
32 | 794.33 | 0.1847383 | -0.002132588 | 0.1847506 | -0.6613835 | 113.25
33 | 630.96 | 0.1850938 | -0.0009906815 | 0.1850965 | -0.3066625 | 115.826
34 | 501.19 | 0.1856026 | -4.464672e-05 | 0.1856026 | -0.0137825 | 118.0621
35 | 398.11 | 0.1860245 | 0.0006875438 | 0.1860258 | 0.2117633 | 120.0481
36 | 316.23 | 0.1866806 | 0.001234874 | 0.1866847 | 0.3790004 | 122.3392
37 | 251.19 | 0.1871251 | 0.001682632 | 0.1871326 | 0.5151908 | 124.6002
38 | 199.53 | 0.1875397 | 0.001986064 | 0.1875502 | 0.6067452 | 126.5562
39 | 158.49 | 0.1880117 | 0.002219114 | 0.1880248 | 0.676234 | 128.5823
40 | 125.89 | 0.188334 | 0.002376135 | 0.188349 | 0.7228399 | 130.4983
41 | 100 | 0.1888091 | 0.002477213 | 0.1888253 | 0.7516892 | 132.3343
42 | 79.433 | 0.1892041 | 0.002521173 | 0.1892209 | 0.7634297 | 134.0954
43 | 63.096 | 0.1896354 | 0.002632686 | 0.1896537 | 0.7953796 | 135.9764
44 | 50.119 | 0.1899871 | 0.002742343 | 0.1900069 | 0.8269706 | 137.7974
45 | 39.811 | 0.1902453 | 0.00282825 | 0.1902664 | 0.8517152 | 147.9936
46 | 31.623 | 0.1904966 | 0.002985695 | 0.19052 | 0.8979359 | 150.7397
47 | 25.119 | 0.1908957 | 0.003195871 | 0.1909224 | 0.959125 | 153.3357
48 | 19.953 | 0.191166 | 0.003465875 | 0.1911975 | 1.038669 | 157.7578
49 | 15.849 | 0.1917888 | 0.003859782 | 0.1918276 | 1.152932 | 160.3639
50 | 12.589 | 0.192169 | 0.004205321 | 0.192215 | 1.25363 | 163.1649
51 | 10 | 0.1928622 | 0.004819432 | 0.1929225 | 1.431466 | 166.026
52 | 7.9433 | 0.1936654 | 0.005201537 | 0.1937352 | 1.538501 | 169.297
53 | 6.3096 | 0.1945988 | 0.005511193 | 0.1946769 | 1.622228 | 172.4131
54 | 5.0119 | 0.1954739 | 0.005973963 | 0.1955652 | 1.750496 | 175.6691
55 | 3.9811 | 0.1965776 | 0.006026642 | 0.1966699 | 1.756014 | 179.2502
56 | 3.1623 | 0.1978197 | 0.006054962 | 0.1979123 | 1.75319 | 182.7113
57 | 2.5119 | 0.198919 | 0.005897313 | 0.1990064 | 1.698139 | 186.0873
58 | 1.9953 | 0.200123 | 0.005729491 | 0.200205 | 1.639922 | 189.5884
59 | 1.5849 | 0.2009573 | 0.00550256 | 0.2010326 | 1.568466 | 192.9745
60 | 1.2589 | 0.2017393 | 0.004919132 | 0.2017993 | 1.396801 | 196.1605
61 | 1 | 0.2025161 | 0.004838663 | 0.2025739 | 1.368693 | 200.4716
62 | 0.79433 | 0.2031444 | 0.004449041 | 0.2031932 | 1.254627 | 204.8577
63 | 0.63096 | 0.2034208 | 0.004328691 | 0.2034669 | 1.219041 | 209.3088
64 | 0.50119 | 0.2039721 | 0.004194725 | 0.2040152 | 1.178133 | 214.0299
65 | 0.39811 | 0.2042302 | 0.004060892 | 0.2042706 | 1.139113 | 218.7759
66 | 0.31623 | 0.2045569 | 0.003777011 | 0.2045918 | 1.057809 | 224.357
67 | 0.25119 | 0.2046869 | 0.003956255 | 0.2047252 | 1.107293 | 230.6882
68 | 0.19953 | 0.2058688 | 0.004354984 | 0.2059148 | 1.211864 | 237.8343
69 | 0.15849 | 0.2057113 | 0.003283838 | 0.2057375 | 0.9145541 | 245.5854
70 | 0.12589 | 0.2068397 | 0.00487268 | 0.2068971 | 1.34951 | 255.0666
71 | 0.1 | 0.2057812 | 0.004221939 | 0.2058245 | 1.175352 | 266.1178
72 | 0.079433 | 0.2073809 | 0.003421631 | 0.2074091 | 0.9452522 | 279.1391
73 | 0.063096 | 0.2092385 | 0.005002194 | 0.2092982 | 1.36949 | 294.6153
74 | 0.050119 | 0.2086261 | 0.007393448 | 0.2087571 | 2.029641 | 313.9567
75 | 0.039811 | 0.2075622 | 0.008141455 | 0.2077219 | 2.246227 | 336.5681
76 | 0.031623 | 0.2067782 | 0.0079487 | 0.2069309 | 2.201406 | 364.4896
77 | 0.025119 | 0.2068478 | 0.007529158 | 0.2069847 | 2.084618 | 398.8013
78 | 0.019953 | 0.2074198 | 0.006752442 | 0.2075297 | 1.864575 | 441.7031
79 | 0.015849 | 0.2086746 | 0.006039048 | 0.208762 | 1.657678 | 494.9901
80 | 0.012589 | 0.2101076 | 0.005723964 | 0.2101856 | 1.560524 | 560.6973
81 | 0.01 | 0.2119108 | 0.005836582 | 0.2119911 | 1.577678 | 642.8048