## Sheet1
Index | Frequency (Hz) | Z' (Ω) | -Z'' (Ω) | Z (Ω) | -Phase (°) | Time (s)
1 | 1000000 | 1.964476 | -4.455853 | 4.869681 | -66.20849 | 12.34811
2 | 794330 | 1.420351 | -3.71278 | 3.975189 | -69.06529 | 14.18415
3 | 630960 | 1.068341 | -3.016578 | 3.200171 | -70.49807 | 16.11018
4 | 501190 | 0.8235512 | -2.46202 | 2.596108 | -71.5048 | 18.18622
5 | 398110 | 0.6527134 | -2.004603 | 2.108191 | -71.96437 | 20.12226
6 | 316230 | 0.5322906 | -1.628561 | 1.713343 | -71.90016 | 23.32932
7 | 251190 | 0.5373642 | -1.237135 | 1.3488 | -66.52171 | 27.6274
8 | 199530 | 0.4491226 | -1.011929 | 1.107118 | -66.067 | 29.26343
9 | 158490 | 0.3837669 | -0.825958 | 0.91076 | -65.07889 | 30.97946
10 | 125890 | 0.3364892 | -0.6712443 | 0.7508621 | -63.37577 | 32.68549
11 | 100000 | 0.3029656 | -0.5454255 | 0.6239208 | -60.94929 | 36.87857
12 | 79433 | 0.2783909 | -0.4422204 | 0.5225518 | -57.80837 | 38.3846
13 | 63096 | 0.2604195 | -0.3583202 | 0.4429578 | -53.99114 | 40.10563
14 | 50119 | 0.247123 | -0.2903911 | 0.3813093 | -49.60219 | 41.81666
15 | 39811 | 0.2369352 | -0.2349588 | 0.3336824 | -44.76003 | 43.55269
16 | 31623 | 0.2290555 | -0.1898575 | 0.2975102 | -39.65437 | 45.17872
17 | 25119 | 0.2231766 | -0.1532804 | 0.2707447 | -34.48175 | 46.78475
18 | 19953 | 0.2188235 | -0.1236829 | 0.2513587 | -29.4759 | 48.41078
19 | 15849 | 0.2154663 | -0.09962978 | 0.2373854 | -24.81542 | 50.04181
20 | 12589 | 0.2127535 | -0.08008136 | 0.227326 | -20.62656 | 51.65284
21 | 10000 | 0.2106708 | -0.06426966 | 0.2202561 | -16.96546 | 54.6349
22 | 7943.3 | 0.209159 | -0.0514166 | 0.2153861 | -13.81091 | 56.14092
23 | 6309.6 | 0.2079934 | -0.04096389 | 0.2119889 | -11.1417 | 57.82195
24 | 5011.9 | 0.2070923 | -0.0324237 | 0.2096152 | -8.898353 | 59.40798
25 | 3981.1 | 0.2065983 | -0.0254759 | 0.2081632 | -7.029726 | 61.03901
26 | 3162.3 | 0.2061969 | -0.01980665 | 0.207146 | -5.486825 | 62.62004
27 | 2511.9 | 0.2062159 | -0.0151946 | 0.2067749 | -4.214109 | 64.20607
28 | 1995.3 | 0.2061613 | -0.01148238 | 0.2064809 | -3.187858 | 65.8171
29 | 1584.9 | 0.2062917 | -0.008429098 | 0.2064638 | -2.339809 | 67.37313
30 | 1258.9 | 0.2065468 | -0.00599203 | 0.2066337 | -1.661714 | 68.93916
31 | 1000 | 0.2068897 | -0.003977377 | 0.206928 | -1.101354 | 70.55019
32 | 794.33 | 0.2071787 | -0.002347934 | 0.207192 | -0.6492992 | 72.63623
33 | 630.96 | 0.2076562 | -0.00101064 | 0.2076586 | -0.2788501 | 74.44726
34 | 501.19 | 0.2080194 | 9.720964e-05 | 0.2080194 | 0.02677491 | 76.4283
35 | 398.11 | 0.2084918 | 0.0009396211 | 0.2084939 | 0.2582162 | 78.43434
36 | 316.23 | 0.209115 | 0.001639586 | 0.2091214 | 0.4492237 | 80.78038
37 | 251.19 | 0.209383 | 0.002155194 | 0.2093941 | 0.5897285 | 83.06642
38 | 199.53 | 0.2100368 | 0.00262996 | 0.2100533 | 0.7173873 | 85.06746
39 | 158.49 | 0.2105048 | 0.002901278 | 0.2105248 | 0.7896278 | 87.1185
40 | 125.89 | 0.2109939 | 0.003102385 | 0.2110167 | 0.8423977 | 89.11953
41 | 100 | 0.211483 | 0.003294496 | 0.2115087 | 0.8924852 | 91.00057
42 | 79.433 | 0.2120806 | 0.003353334 | 0.2121071 | 0.9058627 | 92.7866
43 | 63.096 | 0.2125222 | 0.003415563 | 0.2125497 | 0.9207532 | 94.69264
44 | 50.119 | 0.2128721 | 0.003434152 | 0.2128998 | 0.9242423 | 96.46867
45 | 39.811 | 0.2131802 | 0.003544043 | 0.2132097 | 0.9524336 | 105.8648
46 | 31.623 | 0.2136852 | 0.003569912 | 0.213715 | 0.9571178 | 107.7709
47 | 25.119 | 0.2142371 | 0.003628375 | 0.2142678 | 0.9702833 | 109.6269
48 | 19.953 | 0.2145882 | 0.003762842 | 0.2146212 | 1.004589 | 113.049
49 | 15.849 | 0.2151128 | 0.003871301 | 0.2151476 | 1.031019 | 115.195
50 | 12.589 | 0.2156749 | 0.003935473 | 0.2157108 | 1.045374 | 117.4461
51 | 10 | 0.2163218 | 0.004056881 | 0.2163599 | 1.074394 | 120.1121
52 | 7.9433 | 0.2169588 | 0.004055966 | 0.2169968 | 1.070999 | 122.7132
53 | 6.3096 | 0.2175038 | 0.004027665 | 0.2175411 | 1.060864 | 125.4142
54 | 5.0119 | 0.2181727 | 0.003823621 | 0.2182062 | 1.004044 | 128.1453
55 | 3.9811 | 0.2188458 | 0.003713078 | 0.2188773 | 0.9720235 | 130.8263
56 | 3.1623 | 0.2192192 | 0.003375404 | 0.2192452 | 0.8821361 | 133.6674
57 | 2.5119 | 0.2197466 | 0.003285938 | 0.2197712 | 0.8566975 | 136.6034
58 | 1.9953 | 0.2201067 | 0.003036681 | 0.2201277 | 0.7904255 | 139.5645
59 | 1.5849 | 0.2203145 | 0.002672024 | 0.2203307 | 0.6948622 | 142.6305
60 | 1.2589 | 0.2206828 | 0.002575859 | 0.2206978 | 0.6687389 | 145.8316
61 | 1 | 0.2208366 | 0.002403991 | 0.2208496 | 0.6236878 | 149.3976
62 | 0.79433 | 0.2211108 | 0.002261834 | 0.2211223 | 0.5860818 | 152.9737
63 | 0.63096 | 0.2212494 | 0.002173676 | 0.22126 | 0.5628874 | 156.8048
64 | 0.50119 | 0.2215239 | 0.002266926 | 0.2215354 | 0.5863059 | 160.9159
65 | 0.39811 | 0.221673 | 0.002119388 | 0.2216831 | 0.5477812 | 165.4219
66 | 0.31623 | 0.2217467 | 0.002309917 | 0.2217587 | 0.5968237 | 170.498
67 | 0.25119 | 0.2221051 | 0.002298346 | 0.222117 | 0.5928761 | 176.1491
68 | 0.19953 | 0.2220924 | 0.002359657 | 0.2221049 | 0.6087256 | 182.7153
69 | 0.15849 | 0.2221279 | 0.002440484 | 0.2221413 | 0.6294745 | 190.7414
70 | 0.12589 | 0.2222932 | 0.002748354 | 0.2223102 | 0.7083486 | 199.9326
71 | 0.1 | 0.2224511 | 0.002972376 | 0.2224709 | 0.7655367 | 210.3888
72 | 0.079433 | 0.2227425 | 0.003295644 | 0.2227669 | 0.8476726 | 222.995
73 | 0.063096 | 0.2226794 | 0.003650643 | 0.2227093 | 0.9392325 | 238.1713
74 | 0.050119 | 0.2230768 | 0.004086655 | 0.2231143 | 1.049512 | 256.5076
75 | 0.039811 | 0.2232348 | 0.004737738 | 0.223285 | 1.215813 | 278.9941
76 | 0.031623 | 0.2233714 | 0.005452843 | 0.223438 | 1.398401 | 307.0456
77 | 0.025119 | 0.223638 | 0.006062295 | 0.2237201 | 1.552772 | 341.1872
78 | 0.019953 | 0.2239172 | 0.006922702 | 0.2240242 | 1.770812 | 383.589
79 | 0.015849 | 0.2245312 | 0.007988392 | 0.2246732 | 2.037615 | 436.421
80 | 0.012589 | 0.2251182 | 0.009125738 | 0.225303 | 2.321359 | 502.0032
81 | 0.01 | 0.2258152 | 0.01052509 | 0.2260603 | 2.668586 | 583.9307