## Sheet1
Index | Frequency (Hz) | Z' (Ω) | -Z'' (Ω) | Z (Ω) | -Phase (°) | Time (s)
1 | 1000000 | 1.953459 | -4.506883 | 4.912026 | -66.56621 | 13.50014
2 | 794330 | 1.406942 | -3.752926 | 4.007984 | -69.44938 | 16.70119
3 | 630960 | 1.050507 | -3.048714 | 3.224628 | -70.98739 | 19.26224
4 | 501190 | 0.8047204 | -2.487693 | 2.614611 | -72.07461 | 21.60828
5 | 398110 | 0.6334052 | -2.025424 | 2.122155 | -72.63412 | 24.01933
6 | 316230 | 0.5126873 | -1.646378 | 1.724358 | -72.70325 | 26.17537
7 | 251190 | 0.5188476 | -1.251976 | 1.355229 | -67.48976 | 31.36847
8 | 199530 | 0.430531 | -1.025287 | 1.112012 | -67.22185 | 33.01949
9 | 158490 | 0.3639554 | -0.8358945 | 0.9116924 | -66.47129 | 34.83553
10 | 125890 | 0.3166856 | -0.6800691 | 0.7501891 | -65.03017 | 36.45656
11 | 100000 | 0.282846 | -0.5522463 | 0.6204658 | -62.87967 | 40.68464
12 | 79433 | 0.2582407 | -0.4481161 | 0.5172004 | -60.04597 | 42.23567
13 | 63096 | 0.2401193 | -0.3632568 | 0.4354455 | -56.53458 | 43.9567
14 | 50119 | 0.2266289 | -0.294313 | 0.3714577 | -52.40277 | 45.69273
15 | 39811 | 0.2164318 | -0.2382059 | 0.3218459 | -47.74198 | 47.30876
16 | 31623 | 0.2086836 | -0.1926016 | 0.2839792 | -42.70503 | 48.93479
17 | 25119 | 0.202793 | -0.1555279 | 0.2555659 | -37.48566 | 50.57082
18 | 19953 | 0.1982689 | -0.1254131 | 0.2346039 | -32.31501 | 52.18185
19 | 15849 | 0.1951061 | -0.1011247 | 0.2197558 | -27.39798 | 53.80288
20 | 12589 | 0.1924267 | -0.08129646 | 0.208895 | -22.9031 | 55.41891
21 | 10000 | 0.1904416 | -0.06523477 | 0.2013047 | -18.90862 | 58.35096
22 | 7943.3 | 0.189003 | -0.05220902 | 0.1960814 | -15.44195 | 59.90199
23 | 6309.6 | 0.1879222 | -0.04159173 | 0.1924698 | -12.47977 | 61.53302
24 | 5011.9 | 0.1871331 | -0.03292561 | 0.1900076 | -9.978914 | 63.23905
25 | 3981.1 | 0.1867526 | -0.02587353 | 0.1885364 | -7.887795 | 64.86008
26 | 3162.3 | 0.1864129 | -0.0201258 | 0.1874962 | -6.161989 | 66.49111
27 | 2511.9 | 0.1863243 | -0.01544975 | 0.1869637 | -4.740043 | 68.12215
28 | 1995.3 | 0.1863793 | -0.01166485 | 0.186744 | -3.581277 | 69.73318
29 | 1584.9 | 0.1865886 | -0.008562556 | 0.1867849 | -2.627462 | 71.31921
30 | 1258.9 | 0.1868933 | -0.006074738 | 0.186992 | -1.861674 | 72.91023
31 | 1000 | 0.1873612 | -0.004041107 | 0.1874047 | -1.235595 | 74.55126
32 | 794.33 | 0.1877662 | -0.002397396 | 0.1877815 | -0.7315118 | 76.2623
33 | 630.96 | 0.1881793 | -0.001026182 | 0.1881821 | -0.312443 | 77.91333
34 | 501.19 | 0.1886962 | 7.573291e-05 | 0.1886962 | 0.02299557 | 79.54436
35 | 398.11 | 0.1892639 | 0.000968903 | 0.1892664 | 0.2933131 | 81.15039
36 | 316.23 | 0.1898492 | 0.001659731 | 0.1898565 | 0.500888 | 82.76642
37 | 251.19 | 0.1904582 | 0.002312469 | 0.1904722 | 0.6956286 | 84.42245
38 | 199.53 | 0.1910975 | 0.002637499 | 0.1911157 | 0.7907375 | 86.04848
39 | 158.49 | 0.1917525 | 0.002983551 | 0.1917757 | 0.8914154 | 87.71951
40 | 125.89 | 0.1922989 | 0.003213931 | 0.1923258 | 0.9575067 | 89.42054
41 | 100 | 0.1927891 | 0.003335383 | 0.192818 | 0.991157 | 91.19657
42 | 79.433 | 0.1934403 | 0.00346767 | 0.1934714 | 1.026991 | 92.9176
43 | 63.096 | 0.1939532 | 0.003507859 | 0.1939849 | 1.036145 | 94.76364
44 | 50.119 | 0.1945921 | 0.003566749 | 0.1946248 | 1.050077 | 96.53467
45 | 39.811 | 0.1951583 | 0.003632629 | 0.1951921 | 1.066367 | 106.0358
46 | 31.623 | 0.1954965 | 0.003714422 | 0.1955318 | 1.088485 | 107.9419
47 | 25.119 | 0.1960908 | 0.003748265 | 0.1961267 | 1.095072 | 109.8129
48 | 19.953 | 0.1965957 | 0.003912301 | 0.1966347 | 1.140049 | 113.245
49 | 15.849 | 0.1972869 | 0.004046788 | 0.1973284 | 1.175098 | 115.396
50 | 12.589 | 0.197895 | 0.004204665 | 0.1979397 | 1.217177 | 117.6971
51 | 10 | 0.1984267 | 0.004383034 | 0.1984751 | 1.265397 | 120.3131
52 | 7.9433 | 0.1992091 | 0.004472474 | 0.1992593 | 1.28614 | 122.9442
53 | 6.3096 | 0.2000214 | 0.004516773 | 0.2000724 | 1.293602 | 125.6552
54 | 5.0119 | 0.2007114 | 0.00445178 | 0.2007607 | 1.270613 | 128.3713
55 | 3.9811 | 0.2014561 | 0.004275259 | 0.2015014 | 1.215737 | 131.0923
56 | 3.1623 | 0.2022108 | 0.004062986 | 0.2022516 | 1.151079 | 133.9684
57 | 2.5119 | 0.2028027 | 0.003815729 | 0.2028386 | 1.077892 | 136.9144
58 | 1.9953 | 0.2034648 | 0.003575137 | 0.2034962 | 1.006657 | 139.8955
59 | 1.5849 | 0.2038367 | 0.003327633 | 0.2038638 | 0.9352702 | 142.9815
60 | 1.2589 | 0.2042308 | 0.003112674 | 0.2042545 | 0.8731752 | 146.2076
61 | 1 | 0.2046013 | 0.002864137 | 0.2046213 | 0.8020099 | 149.7487
62 | 0.79433 | 0.2050404 | 0.00268638 | 0.205058 | 0.7506298 | 153.3297
63 | 0.63096 | 0.2052073 | 0.00262061 | 0.205224 | 0.7316588 | 157.1558
64 | 0.50119 | 0.2055024 | 0.002584648 | 0.2055187 | 0.7205832 | 161.3269
65 | 0.39811 | 0.2059747 | 0.002582774 | 0.2059909 | 0.7184101 | 165.903
66 | 0.31623 | 0.2061999 | 0.002559107 | 0.2062157 | 0.7110506 | 170.9991
67 | 0.25119 | 0.2064449 | 0.002528973 | 0.2064604 | 0.7018446 | 176.7302
68 | 0.19953 | 0.2066603 | 0.002671157 | 0.2066776 | 0.7405266 | 183.3213
69 | 0.15849 | 0.2070531 | 0.002854324 | 0.2070728 | 0.789799 | 190.9274
70 | 0.12589 | 0.207197 | 0.003003355 | 0.2072188 | 0.8304538 | 199.8236
71 | 0.1 | 0.2073626 | 0.003193223 | 0.2073871 | 0.8822409 | 210.3948
72 | 0.079433 | 0.2078927 | 0.003457694 | 0.2079214 | 0.9528619 | 222.976
73 | 0.063096 | 0.2081779 | 0.003985443 | 0.208216 | 1.09676 | 238.4123
74 | 0.050119 | 0.2084364 | 0.004382539 | 0.2084825 | 1.204511 | 256.7736
75 | 0.039811 | 0.208748 | 0.004865411 | 0.2088047 | 1.335184 | 279.2551
76 | 0.031623 | 0.2093945 | 0.005486565 | 0.2094663 | 1.500924 | 306.8866
77 | 0.025119 | 0.2100438 | 0.006450326 | 0.2101429 | 1.758968 | 341.0482
78 | 0.019953 | 0.2107456 | 0.007548034 | 0.2108807 | 2.051221 | 383.395
79 | 0.015849 | 0.211314 | 0.008719431 | 0.2114938 | 2.36285 | 436.092
80 | 0.012589 | 0.2121371 | 0.01011904 | 0.2123783 | 2.730966 | 501.6892
81 | 0.01 | 0.2132715 | 0.01169124 | 0.2135917 | 3.137733 | 583.7117