## Sheet1
Index | Frequency (Hz) | Z' (Ω) | -Z'' (Ω) | Z (Ω) | -Phase (°) | Time (s)
1 | 1000000 | 1.938029 | -4.433708 | 4.838773 | -66.38927 | 12.07811
2 | 794330 | 1.397839 | -3.693246 | 3.948926 | -69.26909 | 13.88914
3 | 630960 | 1.048347 | -3.000234 | 3.178118 | -70.73948 | 15.80018
4 | 501190 | 0.804771 | -2.449363 | 2.578185 | -71.81137 | 17.81122
5 | 398110 | 0.6362919 | -1.995744 | 2.094722 | -72.31645 | 19.70725
6 | 316230 | 0.5165542 | -1.622111 | 1.702372 | -72.33615 | 21.55329
7 | 251190 | 0.5216633 | -1.2329 | 1.338722 | -67.06586 | 26.87139
8 | 199530 | 0.433981 | -1.009542 | 1.09887 | -66.73815 | 29.00242
9 | 158490 | 0.3680968 | -0.8235897 | 0.902106 | -65.91813 | 31.18346
10 | 125890 | 0.3212226 | -0.6705083 | 0.7434819 | -64.40216 | 33.2195
11 | 100000 | 0.2877064 | -0.5446039 | 0.6159289 | -62.15315 | 38.08759
12 | 79433 | 0.2630526 | -0.4417561 | 0.5141451 | -59.22746 | 39.92363
13 | 63096 | 0.2451182 | -0.3582162 | 0.4340528 | -55.61716 | 41.77466
14 | 50119 | 0.2317884 | -0.2904009 | 0.3715623 | -51.40429 | 43.5907
15 | 39811 | 0.2214776 | -0.2349708 | 0.3228988 | -46.69325 | 45.23672
16 | 31623 | 0.2137619 | -0.190022 | 0.2860114 | -41.63524 | 46.86275
17 | 25119 | 0.2079783 | -0.1535165 | 0.2585 | -36.43241 | 48.50878
18 | 19953 | 0.2034667 | -0.1238296 | 0.2381858 | -31.32465 | 50.13982
19 | 15849 | 0.2000938 | -0.09978695 | 0.2235956 | -26.50547 | 51.79585
20 | 12589 | 0.1974598 | -0.08024501 | 0.2131423 | -22.11616 | 53.44188
21 | 10000 | 0.1954918 | -0.06442676 | 0.2058345 | -18.24028 | 56.37393
22 | 7943.3 | 0.1940596 | -0.05158786 | 0.2007995 | -14.88693 | 57.91496
23 | 6309.6 | 0.1929758 | -0.04108555 | 0.197301 | -12.01911 | 59.53099
24 | 5011.9 | 0.192157 | -0.03252349 | 0.19489 | -9.606539 | 61.14202
25 | 3981.1 | 0.1917639 | -0.0255642 | 0.1934604 | -7.593374 | 62.75305
26 | 3162.3 | 0.1914941 | -0.01988007 | 0.1925233 | -5.926961 | 64.37408
27 | 2511.9 | 0.1912509 | -0.01525221 | 0.1918582 | -4.559674 | 66.01011
28 | 1995.3 | 0.1913845 | -0.01148932 | 0.191729 | -3.435494 | 67.62114
29 | 1584.9 | 0.1916204 | -0.008475987 | 0.1918078 | -2.532725 | 69.24217
30 | 1258.9 | 0.1918603 | -0.006001304 | 0.1919541 | -1.791602 | 70.8332
31 | 1000 | 0.1923147 | -0.003994424 | 0.1923562 | -1.189876 | 72.54423
32 | 794.33 | 0.1926961 | -0.002343548 | 0.1927104 | -0.6967902 | 74.25526
33 | 630.96 | 0.193166 | -0.001033873 | 0.1931688 | -0.3066584 | 75.87629
34 | 501.19 | 0.1936307 | 6.574829e-05 | 0.1936307 | 0.01945507 | 77.50232
35 | 398.11 | 0.1942209 | 0.0009536715 | 0.1942232 | 0.2813339 | 79.13335
36 | 316.23 | 0.1948213 | 0.001635487 | 0.1948282 | 0.4809757 | 80.75438
37 | 251.19 | 0.1954428 | 0.002151162 | 0.1954547 | 0.6306064 | 82.39541
38 | 199.53 | 0.1960024 | 0.002597724 | 0.1960197 | 0.7593269 | 84.01644
39 | 158.49 | 0.1964997 | 0.002906585 | 0.1965212 | 0.8474462 | 85.65747
40 | 125.89 | 0.1971178 | 0.003143073 | 0.1971429 | 0.9135123 | 87.43851
41 | 100 | 0.1977174 | 0.003304791 | 0.197745 | 0.9575937 | 89.07954
42 | 79.433 | 0.1982148 | 0.003393774 | 0.1982439 | 0.980905 | 90.80057
43 | 63.096 | 0.1988004 | 0.003454839 | 0.1988304 | 0.9956108 | 92.5516
44 | 50.119 | 0.199379 | 0.003497712 | 0.1994097 | 1.005038 | 94.22763
45 | 39.811 | 0.1998068 | 0.003547295 | 0.1998383 | 1.017101 | 103.7238
46 | 31.623 | 0.2002925 | 0.003590038 | 0.2003246 | 1.026859 | 105.6448
47 | 25.119 | 0.2007971 | 0.003680163 | 0.2008308 | 1.049986 | 107.5259
48 | 19.953 | 0.2014536 | 0.003786036 | 0.2014892 | 1.076666 | 110.9829
49 | 15.849 | 0.2018721 | 0.003856529 | 0.2019089 | 1.094435 | 113.129
50 | 12.589 | 0.2025285 | 0.003967233 | 0.2025673 | 1.122196 | 115.4
51 | 10 | 0.2030921 | 0.004052182 | 0.2031325 | 1.143039 | 117.9861
52 | 7.9433 | 0.2037088 | 0.004028148 | 0.2037486 | 1.132822 | 120.5671
53 | 6.3096 | 0.2045932 | 0.004046209 | 0.2046332 | 1.132982 | 123.1682
54 | 5.0119 | 0.2050611 | 0.00385634 | 0.2050973 | 1.077367 | 125.8642
55 | 3.9811 | 0.2058592 | 0.003709636 | 0.2058926 | 1.032373 | 128.5703
56 | 3.1623 | 0.2062977 | 0.003476733 | 0.206327 | 0.9655138 | 131.3063
57 | 2.5119 | 0.2068006 | 0.003132304 | 0.2068243 | 0.867764 | 134.4624
58 | 1.9953 | 0.2073173 | 0.003023484 | 0.2073393 | 0.8355338 | 137.8084
59 | 1.5849 | 0.2076448 | 0.002756805 | 0.2076631 | 0.7606453 | 141.2345
60 | 1.2589 | 0.2078818 | 0.002594676 | 0.207898 | 0.7150997 | 144.9156
61 | 1 | 0.2082184 | 0.002454958 | 0.2082329 | 0.6755031 | 148.7516
62 | 0.79433 | 0.2084631 | 0.002318496 | 0.208476 | 0.6372091 | 152.3977
63 | 0.63096 | 0.20881 | 0.002204138 | 0.2088217 | 0.6047751 | 156.1838
64 | 0.50119 | 0.2089162 | 0.002220187 | 0.208928 | 0.6088688 | 160.2749
65 | 0.39811 | 0.2092285 | 0.002263622 | 0.2092408 | 0.6198529 | 164.7559
66 | 0.31623 | 0.2092808 | 0.002266758 | 0.2092931 | 0.6205568 | 169.832
67 | 0.25119 | 0.2096651 | 0.002315426 | 0.2096779 | 0.6327171 | 175.6081
68 | 0.19953 | 0.2096837 | 0.002478081 | 0.2096983 | 0.6771008 | 182.1743
69 | 0.15849 | 0.2101087 | 0.002532564 | 0.210124 | 0.6905864 | 189.8204
70 | 0.12589 | 0.210259 | 0.002732975 | 0.2102767 | 0.7446965 | 198.6366
71 | 0.1 | 0.2104337 | 0.002967564 | 0.2104546 | 0.8079391 | 209.1528
72 | 0.079433 | 0.2108838 | 0.003135418 | 0.2109071 | 0.8518104 | 221.754
73 | 0.063096 | 0.2110139 | 0.003580773 | 0.2110443 | 0.97218 | 236.8403
74 | 0.050119 | 0.2114417 | 0.004178935 | 0.211483 | 1.132247 | 255.7016
75 | 0.039811 | 0.2116257 | 0.004721177 | 0.2116783 | 1.278005 | 278.163
76 | 0.031623 | 0.2119968 | 0.005257665 | 0.212062 | 1.420683 | 305.7745
77 | 0.025119 | 0.2126353 | 0.005944027 | 0.2127183 | 1.601235 | 339.9262
78 | 0.019953 | 0.2132518 | 0.006907897 | 0.2133637 | 1.855342 | 382.278
79 | 0.015849 | 0.2138517 | 0.008091085 | 0.2140047 | 2.166754 | 434.9799
80 | 0.012589 | 0.2147681 | 0.009319447 | 0.2149702 | 2.484681 | 500.6022
81 | 0.01 | 0.2158838 | 0.01074728 | 0.2161511 | 2.849987 | 582.9497